## Sheet1
displacement,mm | force,kN | force,N
0 | 0.00283444 | 2.83444
0.0109994 | 1.32212 | 1322.12
0.0219971 | 2.56764 | 2567.64
0.0329979 | 3.84633 | 3846.33
0.0440047 | 5.1669 | 5166.9
0.0550058 | 6.40914 | 6409.14
0.066004 | 7.62362 | 7623.62
0.0769952 | 8.80138 | 8801.38
0.0879742 | 9.93342 | 9933.42
0.0989534 | 10.8795 | 10879.5
0.109962 | 11.345 | 11345
0.120923 | 11.5225 | 11522.5
0.131919 | 11.7138 | 11713.8
0.142937 | 11.8776 | 11877.6
0.153957 | 12.0149 | 12014.9
0.164975 | 12.1563 | 12156.3
0.175995 | 12.2758 | 12275.8
0.186997 | 12.3844 | 12384.4
0.197962 | 12.4817 | 12481.7
0.208924 | 12.5683 | 12568.3
0.219934 | 12.6586 | 12658.6
0.230993 | 12.7385 | 12738.5
0.242053 | 12.8116 | 12811.6
0.253057 | 12.8815 | 12881.5
0.264061 | 12.9433 | 12943.3
0.275064 | 13.0022 | 13002.2
0.286068 | 13.0564 | 13056.4
0.297071 | 13.109 | 13109
0.308075 | 13.1554 | 13155.4
0.319078 | 13.1986 | 13198.6
0.330071 | 13.2403 | 13240.3
0.340962 | 13.2783 | 13278.3
0.351853 | 13.3127 | 13312.7
0.362744 | 13.3446 | 13344.6
0.373644 | 13.3747 | 13374.7
0.384729 | 13.4021 | 13402.1
0.395815 | 13.4274 | 13427.4
0.4069 | 13.4511 | 13451.1
0.417986 | 13.4724 | 13472.4
0.429071 | 13.4917 | 13491.7
0.440157 | 13.5094 | 13509.4
0.451146 | 13.5254 | 13525.4
0.462116 | 13.5397 | 13539.7
0.473089 | 13.5526 | 13552.6
0.484059 | 13.5641 | 13564.1
0.495031 | 13.5743 | 13574.3
0.506002 | 13.5834 | 13583.4
0.516974 | 13.5914 | 13591.4
0.527946 | 13.5983 | 13598.3
0.538916 | 13.6041 | 13604.1
0.549889 | 13.6089 | 13608.9
0.560859 | 13.613 | 13613
0.571831 | 13.6161 | 13616.1
0.582803 | 13.6183 | 13618.3
0.593773 | 13.6199 | 13619.9
0.604746 | 13.6207 | 13620.7
0.615547 | 13.6207 | 13620.7
0.62629 | 13.62 | 13620
0.637034 | 13.6187 | 13618.7
0.647776 | 13.6167 | 13616.7
0.658543 | 13.6142 | 13614.2
0.669684 | 13.6109 | 13610.9
0.680826 | 13.6069 | 13606.9
0.691966 | 13.6024 | 13602.4
0.703106 | 13.5972 | 13597.2
0.714248 | 13.5915 | 13591.5
0.725388 | 13.5852 | 13585.2
0.736529 | 13.5783 | 13578.3
0.74767 | 13.5708 | 13570.8
0.758811 | 13.5629 | 13562.9
0.769951 | 13.5544 | 13554.4
0.781091 | 13.5453 | 13545.3
0.792233 | 13.5357 | 13535.7
0.803374 | 13.5255 | 13525.5
0.814514 | 13.5148 | 13514.8
0.825496 | 13.5036 | 13503.6
0.836399 | 13.4919 | 13491.9
0.847302 | 13.4796 | 13479.6
0.858207 | 13.4667 | 13466.7
0.869476 | 13.4529 | 13452.9
0.880799 | 13.4383 | 13438.3
0.892122 | 13.4232 | 13423.2
0.903446 | 13.4075 | 13407.5
0.914769 | 13.3911 | 13391.1
0.926091 | 13.3742 | 13374.2
0.937416 | 13.3566 | 13356.6
0.948738 | 13.3383 | 13338.3
0.960061 | 13.3194 | 13319.4
0.971383 | 13.2998 | 13299.8
0.982708 | 13.2795 | 13279.5
0.99403 | 13.2585 | 13258.5
1.00529 | 13.2368 | 13236.8
1.01661 | 13.2144 | 13214.4
1.02793 | 13.1912 | 13191.2
1.03926 | 13.1673 | 13167.3
1.05058 | 13.1425 | 13142.5
1.0619 | 13.1168 | 13116.8
1.07322 | 13.0903 | 13090.3
1.08437 | 13.063 | 13063
1.0952 | 13.0346 | 13034.6
1.10603 | 13.0053 | 13005.3