## Sheet1
displacement,mm | force,kN | force,N
0 | 0.00283444 | 2.83444
0.0109994 | 1.32212 | 1322.12
0.0219971 | 2.56764 | 2567.64
0.0329979 | 3.84633 | 3846.33
0.0440047 | 5.1669 | 5166.9
0.0550058 | 6.40914 | 6409.14
0.066004 | 7.62831 | 7628.31
0.0769996 | 8.8393 | 8839.3
0.0879787 | 9.98241 | 9982.41
0.0989579 | 11.0178 | 11017.8
0.109952 | 11.8735 | 11873.5
0.120923 | 12.1877 | 12187.7
0.131907 | 12.3251 | 12325.1
0.142925 | 12.473 | 12473
0.153945 | 12.5814 | 12581.4
0.164964 | 12.6547 | 12654.7
0.175983 | 12.7229 | 12722.9
0.186986 | 12.7827 | 12782.7
0.19795 | 12.8352 | 12835.2
0.208913 | 12.8781 | 12878.1
0.219921 | 12.9196 | 12919.6
0.230981 | 12.9606 | 12960.6
0.242019 | 12.9948 | 12994.8
0.253022 | 13.0284 | 13028.4
0.264026 | 13.0586 | 13058.6
0.275029 | 13.0858 | 13085.8
0.286034 | 13.1118 | 13111.8
0.297038 | 13.1365 | 13136.5
0.308041 | 13.1584 | 13158.4
0.31903 | 13.1788 | 13178.8
0.329921 | 13.1986 | 13198.6
0.340812 | 13.2165 | 13216.5
0.351704 | 13.2339 | 13233.9
0.362665 | 13.2498 | 13249.8
0.373752 | 13.2649 | 13264.9
0.384836 | 13.2784 | 13278.4
0.395923 | 13.292 | 13292
0.407008 | 13.304 | 13304
0.418094 | 13.3149 | 13314.9
0.429113 | 13.3253 | 13325.3
0.440084 | 13.3349 | 13334.9
0.451056 | 13.3434 | 13343.4
0.462027 | 13.3516 | 13351.6
0.472998 | 13.3589 | 13358.9
0.483969 | 13.3653 | 13365.3
0.494941 | 13.3713 | 13371.3
0.505913 | 13.3766 | 13376.6
0.516884 | 13.3812 | 13381.2
0.527855 | 13.3852 | 13385.2
0.538826 | 13.3887 | 13388.7
0.549798 | 13.3916 | 13391.6
0.560769 | 13.3939 | 13393.9
0.571741 | 13.3957 | 13395.7
0.582645 | 13.397 | 13397
0.593388 | 13.3977 | 13397.7
0.60413 | 13.3979 | 13397.9
0.614872 | 13.3977 | 13397.7
0.625617 | 13.3969 | 13396.9
0.636683 | 13.3956 | 13395.6
0.647825 | 13.3938 | 13393.8
0.658965 | 13.3915 | 13391.5
0.670105 | 13.3886 | 13388.6
0.681247 | 13.3853 | 13385.3
0.692387 | 13.3814 | 13381.4
0.703528 | 13.3771 | 13377.1
0.714669 | 13.3723 | 13372.3
0.725809 | 13.367 | 13367
0.73695 | 13.3612 | 13361.2
0.748092 | 13.355 | 13355
0.759232 | 13.3482 | 13348.2
0.770372 | 13.341 | 13341
0.781513 | 13.3333 | 13333.3
0.792527 | 13.3252 | 13325.2
0.803432 | 13.3165 | 13316.5
0.814335 | 13.3074 | 13307.4
0.825238 | 13.2977 | 13297.7
0.836143 | 13.2875 | 13287.5
0.847046 | 13.2769 | 13276.9
0.857949 | 13.2657 | 13265.7
0.869221 | 13.2536 | 13253.6
0.880544 | 13.2409 | 13240.9
0.891866 | 13.2277 | 13227.7
0.90319 | 13.2138 | 13213.8
0.914513 | 13.1994 | 13199.4
0.925836 | 13.1844 | 13184.4
0.93716 | 13.1689 | 13168.9
0.948483 | 13.1527 | 13152.7
0.959805 | 13.1359 | 13135.9
0.971128 | 13.1184 | 13118.4
0.982301 | 13.1003 | 13100.3
0.993378 | 13.0816 | 13081.6
1.0045 | 13.0621 | 13062.1
1.01583 | 13.042 | 13042
1.02715 | 13.0211 | 13021.1
1.03847 | 12.9995 | 12999.5
1.0498 | 12.9771 | 12977.1
1.0611 | 12.954 | 12954
1.07193 | 12.9301 | 12930.1
1.08276 | 12.9053 | 12905.3
1.09359 | 12.8797 | 12879.7
1.10442 | 12.8532 | 12853.2