## Sheet1
displacement,mm | force,kN | force,N
0 | 0.00283444 | 2.83444
0.0109994 | 1.32212 | 1322.12
0.0219971 | 2.56764 | 2567.64
0.0329979 | 3.84633 | 3846.33
0.0440047 | 5.1669 | 5166.9
0.0550058 | 6.40914 | 6409.14
0.066004 | 7.62169 | 7621.69
0.0769954 | 8.79991 | 8799.91
0.0879745 | 9.9428 | 9942.8
0.0989537 | 10.9052 | 10905.2
0.109949 | 11.5481 | 11548.1
0.120916 | 11.8343 | 11834.3
0.131898 | 12.1326 | 12132.6
0.142917 | 12.3458 | 12345.8
0.153936 | 12.5095 | 12509.5
0.164955 | 12.6313 | 12631.3
0.175975 | 12.7256 | 12725.6
0.186995 | 12.8013 | 12801.3
0.197965 | 12.8642 | 12864.2
0.208929 | 12.923 | 12923
0.219937 | 12.9757 | 12975.7
0.230997 | 13.0225 | 13022.5
0.242057 | 13.067 | 13067
0.253072 | 13.1097 | 13109.7
0.264075 | 13.1484 | 13148.4
0.275079 | 13.1859 | 13185.9
0.286082 | 13.222 | 13222
0.297086 | 13.255 | 13255
0.308089 | 13.2867 | 13286.7
0.319093 | 13.3186 | 13318.6
0.330051 | 13.3474 | 13347.4
0.340942 | 13.3763 | 13376.3
0.351833 | 13.4038 | 13403.8
0.362724 | 13.4299 | 13429.9
0.373732 | 13.4554 | 13455.4
0.384819 | 13.4804 | 13480.4
0.395903 | 13.5046 | 13504.6
0.40699 | 13.5277 | 13527.7
0.418075 | 13.5501 | 13550.1
0.429161 | 13.5718 | 13571.8
0.440157 | 13.5927 | 13592.7
0.45113 | 13.6131 | 13613.1
0.462101 | 13.6329 | 13632.9
0.473072 | 13.652 | 13652
0.484044 | 13.6706 | 13670.6
0.495014 | 13.6885 | 13688.5
0.505987 | 13.7059 | 13705.9
0.516958 | 13.7229 | 13722.9
0.527929 | 13.7394 | 13739.4
0.538901 | 13.7553 | 13755.3
0.549872 | 13.7708 | 13770.8
0.560844 | 13.7859 | 13785.9
0.571814 | 13.8006 | 13800.6
0.582787 | 13.8148 | 13814.8
0.593685 | 13.8286 | 13828.6
0.604427 | 13.842 | 13842
0.615171 | 13.8551 | 13855.1
0.625913 | 13.8678 | 13867.8
0.636657 | 13.8801 | 13880.1
0.647739 | 13.8924 | 13892.4
0.658879 | 13.9045 | 13904.5
0.670021 | 13.9162 | 13916.2
0.681161 | 13.9276 | 13927.6
0.692301 | 13.9386 | 13938.6
0.703442 | 13.9493 | 13949.3
0.714582 | 13.9597 | 13959.7
0.725723 | 13.9697 | 13969.7
0.736865 | 13.9795 | 13979.5
0.748005 | 13.989 | 13989
0.759146 | 13.9982 | 13998.2
0.770287 | 14.0072 | 14007.2
0.781427 | 14.0158 | 14015.8
0.792568 | 14.0242 | 14024.2
0.803617 | 14.0323 | 14032.3
0.814519 | 14.0401 | 14040.1
0.825424 | 14.0477 | 14047.7
0.836328 | 14.055 | 14055
0.84723 | 14.0621 | 14062.1
0.858135 | 14.069 | 14069
0.869405 | 14.0758 | 14075.8
0.880729 | 14.0825 | 14082.5
0.892052 | 14.0888 | 14088.8
0.903375 | 14.0949 | 14094.9
0.914697 | 14.1008 | 14100.8
0.926021 | 14.1064 | 14106.4
0.937344 | 14.1119 | 14111.9
0.948666 | 14.1171 | 14117.1
0.959991 | 14.122 | 14122
0.971313 | 14.1268 | 14126.8
0.982636 | 14.1313 | 14131.3
0.993958 | 14.1356 | 14135.6
1.00528 | 14.1397 | 14139.7
1.01661 | 14.1435 | 14143.5
1.02793 | 14.1473 | 14147.3
1.03925 | 14.1508 | 14150.8
1.05058 | 14.154 | 14154
1.0619 | 14.1571 | 14157.1
1.07322 | 14.16 | 14160
1.08454 | 14.1627 | 14162.7
1.09587 | 14.1652 | 14165.2
1.10719 | 14.1675 | 14167.5