## Sheet1
displacement,mm | force,kN | force,N
0 | 0.00283444 | 2.83444
0.0109994 | 1.32212 | 1322.12
0.0219971 | 2.56764 | 2567.64
0.0329979 | 3.84633 | 3846.33
0.0440047 | 5.16469 | 5164.69
0.0550043 | 6.38147 | 6381.47
0.0660024 | 7.52702 | 7527.02
0.0769823 | 8.51754 | 8517.54
0.0879614 | 9.12948 | 9129.48
0.0989405 | 9.68452 | 9684.52
0.109954 | 10.1829 | 10182.9
0.12093 | 10.6681 | 10668.1
0.1319 | 11.079 | 11079
0.14288 | 11.4532 | 11453.2
0.153906 | 11.7882 | 11788.2
0.164926 | 12.0925 | 12092.5
0.175944 | 12.3734 | 12373.4
0.186964 | 12.6099 | 12609.9
0.197982 | 12.8319 | 12831.9
0.209002 | 13.0115 | 13011.5
0.220066 | 13.1762 | 13176.2
0.231148 | 13.3176 | 13317.6
0.242208 | 13.4399 | 13439.9
0.253287 | 13.5445 | 13544.5
0.264331 | 13.6218 | 13621.8
0.275335 | 13.6839 | 13683.9
0.286338 | 13.7415 | 13741.5
0.297342 | 13.7821 | 13782.1
0.308345 | 13.8244 | 13824.4
0.319349 | 13.856 | 13856
0.330352 | 13.8901 | 13890.1
0.341356 | 13.9172 | 13917.2
0.352359 | 13.9444 | 13944.4
0.363363 | 13.971 | 13971
0.374367 | 13.9934 | 13993.4
0.385269 | 14.0153 | 14015.3
0.39616 | 14.0374 | 14037.4
0.407051 | 14.0579 | 14057.9
0.417942 | 14.0767 | 14076.7
0.429016 | 14.0945 | 14094.5
0.4401 | 14.1117 | 14111.7
0.451187 | 14.1283 | 14128.3
0.462271 | 14.1442 | 14144.2
0.473358 | 14.1593 | 14159.3
0.484444 | 14.1736 | 14173.6
0.49542 | 14.1872 | 14187.2
0.506392 | 14.2 | 14200
0.517363 | 14.2123 | 14212.3
0.528335 | 14.224 | 14224
0.539307 | 14.2352 | 14235.2
0.550278 | 14.2459 | 14245.9
0.561249 | 14.2559 | 14255.9
0.57222 | 14.2651 | 14265.1
0.583192 | 14.2741 | 14274.1
0.594162 | 14.2828 | 14282.8
0.605135 | 14.2907 | 14290.7
0.616107 | 14.2982 | 14298.2
0.627078 | 14.3055 | 14305.5
0.63805 | 14.3121 | 14312.1
0.648919 | 14.3184 | 14318.4
0.659663 | 14.3244 | 14324.4
0.670406 | 14.3298 | 14329.8
0.681148 | 14.335 | 14335
0.691891 | 14.3396 | 14339.6
0.702998 | 14.3442 | 14344.2
0.714139 | 14.3483 | 14348.3
0.725281 | 14.3521 | 14352.1
0.73642 | 14.3555 | 14355.5
0.747561 | 14.3585 | 14358.5
0.758702 | 14.3612 | 14361.2
0.769843 | 14.3636 | 14363.6
0.780983 | 14.3656 | 14365.6
0.792125 | 14.3673 | 14367.3
0.803265 | 14.3686 | 14368.6
0.814406 | 14.3697 | 14369.7
0.825547 | 14.3704 | 14370.4
0.836686 | 14.3708 | 14370.8
0.847828 | 14.371 | 14371
0.858836 | 14.3708 | 14370.8
0.8694 | 14.3704 | 14370.4
0.880512 | 14.3696 | 14369.6
0.891835 | 14.3686 | 14368.6
0.903157 | 14.3673 | 14367.3
0.914481 | 14.3656 | 14365.6
0.925804 | 14.3637 | 14363.7
0.937127 | 14.3614 | 14361.4
0.948449 | 14.3589 | 14358.9
0.959774 | 14.356 | 14356
0.971096 | 14.3529 | 14352.9
0.982419 | 14.3494 | 14349.4
0.993743 | 14.3457 | 14345.7
1.00507 | 14.3416 | 14341.6
1.01639 | 14.3373 | 14337.3
1.02771 | 14.3327 | 14332.7
1.03904 | 14.3278 | 14327.8
1.05036 | 14.3226 | 14322.6
1.06168 | 14.3171 | 14317.1
1.073 | 14.3112 | 14311.2
1.08433 | 14.3051 | 14305.1
1.09565 | 14.2987 | 14298.7
1.10697 | 14.292 | 14292