## Sheet1
displacement,mm | force,kN | force,N
0 | 0.00283444 | 2.83444
0.0109994 | 1.32212 | 1322.12
0.0219971 | 2.56764 | 2567.64
0.0329979 | 3.84633 | 3846.33
0.0440047 | 5.1669 | 5166.9
0.0550058 | 6.40914 | 6409.14
0.066004 | 7.63105 | 7631.05
0.0770049 | 8.90251 | 8902.51
0.0879841 | 10.1033 | 10103.3
0.0989632 | 11.1989 | 11198.9
0.109942 | 12.2834 | 12283.4
0.120922 | 13.1838 | 13183.8
0.131901 | 13.6793 | 13679.3
0.142897 | 13.9104 | 13910.4
0.153915 | 14.1274 | 14127.4
0.164935 | 14.2568 | 14256.8
0.175953 | 14.3531 | 14353.1
0.186973 | 14.4055 | 14405.5
0.197972 | 14.4377 | 14437.7
0.208937 | 14.4597 | 14459.7
0.219945 | 14.4747 | 14474.7
0.231005 | 14.4864 | 14486.4
0.242064 | 14.4953 | 14495.3
0.253101 | 14.5026 | 14502.6
0.264104 | 14.5081 | 14508.1
0.275108 | 14.5125 | 14512.5
0.286111 | 14.5159 | 14515.9
0.297115 | 14.518 | 14518
0.308118 | 14.519 | 14519
0.319122 | 14.5189 | 14518.9
0.33009 | 14.5178 | 14517.8
0.340981 | 14.5161 | 14516.1
0.351872 | 14.5137 | 14513.7
0.362763 | 14.5106 | 14510.6
0.373796 | 14.5068 | 14506.8
0.384881 | 14.5023 | 14502.3
0.395967 | 14.4971 | 14497.1
0.407052 | 14.4914 | 14491.4
0.418138 | 14.485 | 14485
0.429186 | 14.4781 | 14478.1
0.440157 | 14.4707 | 14470.7
0.451129 | 14.4627 | 14462.7
0.4621 | 14.4542 | 14454.2
0.473072 | 14.4452 | 14445.2
0.484043 | 14.4357 | 14435.7
0.495014 | 14.4257 | 14425.7
0.505987 | 14.4153 | 14415.3
0.516957 | 14.4043 | 14404.3
0.527929 | 14.3929 | 14392.9
0.5389 | 14.3809 | 14380.9
0.549872 | 14.3686 | 14368.6
0.560844 | 14.3557 | 14355.7
0.571661 | 14.3424 | 14342.4
0.582405 | 14.3286 | 14328.6
0.593147 | 14.3144 | 14314.4
0.60389 | 14.2997 | 14299.7
0.614989 | 14.284 | 14284
0.626129 | 14.2677 | 14267.7
0.63727 | 14.2509 | 14250.9
0.648411 | 14.2336 | 14233.6
0.659551 | 14.2158 | 14215.8
0.670693 | 14.1974 | 14197.4
0.681833 | 14.1784 | 14178.4
0.692974 | 14.1589 | 14158.9
0.704114 | 14.1388 | 14138.8
0.715255 | 14.1182 | 14118.2
0.726396 | 14.0969 | 14096.9
0.737404 | 14.075 | 14075
0.748306 | 14.0525 | 14052.5
0.759211 | 14.0294 | 14029.4
0.770115 | 14.0056 | 14005.6
0.781018 | 13.9812 | 13981.2
0.791922 | 13.956 | 13956
0.802825 | 13.9302 | 13930.2
0.813729 | 13.9036 | 13903.6
0.824634 | 13.8762 | 13876.2
0.835537 | 13.848 | 13848
0.84644 | 13.819 | 13819
0.857345 | 13.7892 | 13789.2
0.868615 | 13.7575 | 13757.5
0.879939 | 13.7248 | 13724.8
0.891044 | 13.6912 | 13691.2
0.90212 | 13.6566 | 13656.6
0.913197 | 13.621 | 13621
0.924274 | 13.5844 | 13584.4
0.93535 | 13.5467 | 13546.7
0.946427 | 13.5082 | 13508.2
0.957504 | 13.4685 | 13468.5
0.968418 | 13.4284 | 13428.4
0.979249 | 13.3876 | 13387.6
0.989987 | 13.3457 | 13345.7
1.00077 | 13.3024 | 13302.4
1.01202 | 13.2554 | 13255.4
1.02322 | 13.2077 | 13207.7
1.03442 | 13.1592 | 13159.2
1.04533 | 13.1099 | 13109.9
1.056 | 13.0599 | 13059.9
1.06667 | 13.0092 | 13009.2
1.07811 | 12.9536 | 12953.6
1.08916 | 12.897 | 12897
1.10021 | 12.8399 | 12839.9