## Sheet1
displacement,mm | force,kN | force,N
0 | 0.00283444 | 2.83444
0.0109994 | 1.32212 | 1322.12
0.0219971 | 2.56764 | 2567.64
0.0329979 | 3.84633 | 3846.33
0.0440047 | 5.1669 | 5166.9
0.0550056 | 6.40383 | 6403.83
0.0660038 | 7.6041 | 7604.1
0.076991 | 8.7424 | 8742.4
0.0879701 | 9.74467 | 9744.67
0.0989493 | 10.5117 | 10511.7
0.109936 | 11.0699 | 11069.9
0.120915 | 11.6631 | 11663.1
0.131894 | 12.186 | 12186
0.142873 | 12.6243 | 12624.3
0.153883 | 13.0468 | 13046.8
0.164901 | 13.39 | 13390
0.175921 | 13.7157 | 13715.7
0.186939 | 13.977 | 13977
0.197959 | 14.1917 | 14191.7
0.208978 | 14.3592 | 14359.2
0.220036 | 14.48 | 14480
0.231096 | 14.5715 | 14571.5
0.242156 | 14.6309 | 14630.9
0.253197 | 14.6708 | 14670.8
0.2642 | 14.7018 | 14701.8
0.275204 | 14.7293 | 14729.3
0.286207 | 14.7503 | 14750.3
0.297211 | 14.7684 | 14768.4
0.308214 | 14.7846 | 14784.6
0.319218 | 14.799 | 14799
0.330221 | 14.8114 | 14811.4
0.341225 | 14.8221 | 14822.1
0.352228 | 14.8313 | 14831.3
0.363183 | 14.8392 | 14839.2
0.374074 | 14.8458 | 14845.8
0.384965 | 14.851 | 14851
0.395856 | 14.855 | 14855
0.406878 | 14.8581 | 14858.1
0.417963 | 14.8602 | 14860.2
0.429049 | 14.8613 | 14861.3
0.440135 | 14.8614 | 14861.4
0.45122 | 14.8606 | 14860.6
0.462306 | 14.859 | 14859
0.473278 | 14.8565 | 14856.5
0.48425 | 14.8532 | 14853.2
0.49522 | 14.8491 | 14849.1
0.506193 | 14.8443 | 14844.3
0.517164 | 14.8388 | 14838.8
0.528135 | 14.8325 | 14832.5
0.539107 | 14.8255 | 14825.5
0.550078 | 14.8178 | 14817.8
0.56105 | 14.8095 | 14809.5
0.572022 | 14.8004 | 14800.4
0.582993 | 14.7907 | 14790.7
0.593964 | 14.7803 | 14780.3
0.604935 | 14.7693 | 14769.3
0.615791 | 14.7575 | 14757.5
0.626534 | 14.7451 | 14745.1
0.637276 | 14.7321 | 14732.1
0.64802 | 14.7184 | 14718.4
0.658978 | 14.7037 | 14703.7
0.670119 | 14.6881 | 14688.1
0.68126 | 14.6718 | 14671.8
0.692399 | 14.6548 | 14654.8
0.703541 | 14.637 | 14637
0.714681 | 14.6185 | 14618.5
0.725822 | 14.5992 | 14599.2
0.736964 | 14.5791 | 14579.1
0.748104 | 14.5583 | 14558.3
0.759244 | 14.5367 | 14536.7
0.770386 | 14.5142 | 14514.2
0.781525 | 14.491 | 14491
0.792454 | 14.4668 | 14466.8
0.803359 | 14.4419 | 14441.9
0.814261 | 14.4161 | 14416.1
0.825165 | 14.3894 | 14389.4
0.83607 | 14.3617 | 14361.7
0.846973 | 14.3331 | 14333.1
0.857876 | 14.3034 | 14303.4
0.869147 | 14.2717 | 14271.7
0.88047 | 14.2386 | 14238.6
0.891792 | 14.2044 | 14204.4
0.903115 | 14.1692 | 14169.2
0.914439 | 14.1327 | 14132.7
0.925762 | 14.095 | 14095
0.936943 | 14.0561 | 14056.1
0.948021 | 14.0161 | 14016.1
0.959099 | 13.9747 | 13974.7
0.970174 | 13.9321 | 13932.1
0.981252 | 13.8881 | 13888.1
0.992329 | 13.8427 | 13842.7
1.00339 | 13.7961 | 13796.1
1.01422 | 13.7479 | 13747.9
1.02505 | 13.6987 | 13698.7
1.03588 | 13.6485 | 13648.5
1.04671 | 13.5974 | 13597.4
1.05774 | 13.5427 | 13542.7
1.06894 | 13.4855 | 13485.5
1.08014 | 13.4272 | 13427.2
1.09107 | 13.3682 | 13368.2
1.10174 | 13.3081 | 13308.1