## Sheet1
displacement,mm | force,kN | force,N
0 | 0.00283444 | 2.83444
0.0109994 | 1.32212 | 1322.12
0.0219971 | 2.56764 | 2567.64
0.0329994 | 3.77763 | 3777.63
0.0439983 | 4.48069 | 4480.69
0.0549913 | 4.65023 | 4650.23
0.0659731 | 4.83537 | 4835.37
0.0769908 | 4.96701 | 4967.01
0.087999 | 5.0769 | 5076.9
0.098998 | 5.16479 | 5164.79
0.110009 | 5.24056 | 5240.56
0.121032 | 5.30544 | 5305.44
0.132052 | 5.36337 | 5363.37
0.14307 | 5.41765 | 5417.65
0.15409 | 5.46726 | 5467.26
0.165072 | 5.51027 | 5510.27
0.176036 | 5.55349 | 5553.49
0.186999 | 5.59205 | 5592.05
0.197963 | 5.62877 | 5628.77
0.208998 | 5.66496 | 5664.96
0.220052 | 5.69933 | 5699.33
0.231055 | 5.73289 | 5732.89
0.242059 | 5.76537 | 5765.37
0.253062 | 5.79649 | 5796.49
0.264066 | 5.82707 | 5827.07
0.275069 | 5.85662 | 5856.62
0.286073 | 5.88556 | 5885.56
0.297076 | 5.91315 | 5913.15
0.30808 | 5.94057 | 5940.57
0.319016 | 5.96704 | 5967.04
0.329907 | 5.99311 | 5993.11
0.340799 | 6.01835 | 6018.35
0.35169 | 6.04308 | 6043.08
0.362581 | 6.06729 | 6067.29
0.373651 | 6.09136 | 6091.36
0.384736 | 6.11489 | 6114.89
0.395823 | 6.13789 | 6137.89
0.406908 | 6.16046 | 6160.46
0.417994 | 6.18249 | 6182.49
0.429079 | 6.20403 | 6204.03
0.440165 | 6.22507 | 6225.07
0.451227 | 6.24573 | 6245.73
0.462198 | 6.26597 | 6265.97
0.473171 | 6.28587 | 6285.87
0.484141 | 6.30544 | 6305.44
0.495113 | 6.3247 | 6324.7
0.506085 | 6.34361 | 6343.61
0.517056 | 6.36224 | 6362.24
0.528028 | 6.38064 | 6380.64
0.538998 | 6.39875 | 6398.75
0.54997 | 6.41669 | 6416.69
0.560941 | 6.4343 | 6434.3
0.571913 | 6.45171 | 6451.71
0.582885 | 6.46886 | 6468.86
0.593856 | 6.4858 | 6485.8
0.604828 | 6.5025 | 6502.5
0.615799 | 6.51898 | 6518.98
0.62677 | 6.5353 | 6535.3
0.637742 | 6.55139 | 6551.39
0.648713 | 6.56732 | 6567.32
0.659685 | 6.58305 | 6583.05
0.670655 | 6.59862 | 6598.62
0.681628 | 6.61398 | 6613.98
0.692565 | 6.62922 | 6629.22
0.703307 | 6.64428 | 6644.28
0.71405 | 6.65916 | 6659.16
0.724792 | 6.67392 | 6673.92
0.735536 | 6.68853 | 6688.53
0.746277 | 6.70299 | 6702.99
0.757022 | 6.71729 | 6717.29
0.767765 | 6.73146 | 6731.46
0.778717 | 6.74579 | 6745.79
0.789856 | 6.76021 | 6760.21
0.800998 | 6.77451 | 6774.51
0.812139 | 6.78864 | 6788.64
0.823279 | 6.80264 | 6802.64
0.83442 | 6.81652 | 6816.52
0.845559 | 6.83025 | 6830.25
0.856701 | 6.84386 | 6843.86
0.867494 | 6.85694 | 6856.94
0.878238 | 6.86985 | 6869.85
0.88898 | 6.88264 | 6882.64
0.899723 | 6.89535 | 6895.35
0.910466 | 6.90794 | 6907.94
0.921208 | 6.92044 | 6920.44
0.931952 | 6.93284 | 6932.84
0.942693 | 6.94514 | 6945.14
0.953438 | 6.95734 | 6957.34
0.96418 | 6.96945 | 6969.45
0.974922 | 6.98145 | 6981.45
0.985665 | 6.99337 | 6993.37
0.996408 | 7.00521 | 7005.21
1.00702 | 7.01695 | 7016.95
1.01754 | 7.0286 | 7028.6
1.02805 | 7.04016 | 7040.16
1.03857 | 7.05164 | 7051.64
1.04908 | 7.06305 | 7063.05
1.0596 | 7.07436 | 7074.36
1.07011 | 7.0856 | 7085.6
1.08062 | 7.09676 | 7096.76
1.09114 | 7.10786 | 7107.86