## Sheet1
displacement,mm | force,kN | force,N
0 | 0.00283444 | 2.83444
0.0109994 | 1.32212 | 1322.12
0.0219971 | 2.56764 | 2567.64
0.0329979 | 3.84633 | 3846.33
0.0440047 | 5.14587 | 5145.87
0.0550029 | 6.33096 | 6330.96
0.0660011 | 7.39782 | 7397.82
0.0769817 | 8.20598 | 8205.98
0.0879609 | 8.9155 | 8915.5
0.0989399 | 9.60709 | 9607.09
0.109919 | 10.2455 | 10245.5
0.120898 | 10.8625 | 10862.5
0.131877 | 11.3675 | 11367.5
0.142857 | 11.8329 | 11832.9
0.153837 | 12.2771 | 12277.1
0.164847 | 12.6739 | 12673.9
0.175866 | 13.015 | 13015
0.186886 | 13.354 | 13354
0.197904 | 13.6167 | 13616.7
0.208924 | 13.8643 | 13864.3
0.219898 | 14.0553 | 14055.3
0.230921 | 14.1878 | 14187.8
0.241999 | 14.2751 | 14275.1
0.253083 | 14.3129 | 14312.9
0.264193 | 14.3225 | 14322.5
0.275196 | 14.3236 | 14323.6
0.2862 | 14.3202 | 14320.2
0.297203 | 14.3142 | 14314.2
0.308207 | 14.3065 | 14306.5
0.31921 | 14.2974 | 14297.4
0.330214 | 14.2871 | 14287.1
0.341217 | 14.2759 | 14275.9
0.35222 | 14.2637 | 14263.7
0.363224 | 14.2508 | 14250.8
0.374162 | 14.237 | 14237
0.385054 | 14.2226 | 14222.6
0.395945 | 14.2074 | 14207.4
0.406879 | 14.1915 | 14191.5
0.417964 | 14.1748 | 14174.8
0.42905 | 14.1574 | 14157.4
0.440135 | 14.1393 | 14139.3
0.451221 | 14.1206 | 14120.6
0.462263 | 14.1014 | 14101.4
0.473234 | 14.0815 | 14081.5
0.484205 | 14.061 | 14061
0.495176 | 14.0399 | 14039.9
0.506148 | 14.0182 | 14018.2
0.517119 | 13.9959 | 13995.9
0.528091 | 13.9729 | 13972.9
0.539063 | 13.9493 | 13949.3
0.550034 | 13.9251 | 13925.1
0.561005 | 13.9002 | 13900.2
0.571976 | 13.8747 | 13874.7
0.582802 | 13.8485 | 13848.5
0.593546 | 13.8216 | 13821.6
0.604288 | 13.7941 | 13794.1
0.615223 | 13.7653 | 13765.3
0.626364 | 13.7352 | 13735.2
0.637504 | 13.7044 | 13704.4
0.648645 | 13.6727 | 13672.7
0.659786 | 13.6402 | 13640.2
0.670926 | 13.6069 | 13606.9
0.682068 | 13.5727 | 13572.7
0.693209 | 13.5376 | 13537.6
0.704349 | 13.5017 | 13501.7
0.715486 | 13.4648 | 13464.8
0.72639 | 13.427 | 13427
0.737293 | 13.3884 | 13388.4
0.748198 | 13.3488 | 13348.8
0.759101 | 13.3082 | 13308.2
0.770004 | 13.2666 | 13266.6
0.780909 | 13.2239 | 13223.9
0.791812 | 13.1801 | 13180.1
0.802716 | 13.1353 | 13135.3
0.81362 | 13.0893 | 13089.3
0.824524 | 13.0424 | 13042.4
0.835427 | 12.9941 | 12994.1
0.846585 | 12.9433 | 12943.3
0.857663 | 12.8909 | 12890.9
0.868629 | 12.8377 | 12837.7
0.87946 | 12.784 | 12784
0.890111 | 12.7295 | 12729.5
0.901398 | 12.6704 | 12670.4
0.912598 | 12.6097 | 12609.7
0.923657 | 12.5482 | 12548.2
0.934532 | 12.4862 | 12486.2
0.945198 | 12.4237 | 12423.7
0.95642 | 12.3558 | 12355.8
0.967686 | 12.2861 | 12286.1
0.97874 | 12.2156 | 12215.6
0.989608 | 12.1442 | 12144.2
1.00035 | 12.0722 | 12072.2
1.01111 | 11.9974 | 11997.4
1.02263 | 11.9166 | 11916.6
1.0338 | 11.835 | 11835
1.04468 | 11.753 | 11753
1.05556 | 11.6702 | 11670.2
1.06633 | 11.5871 | 11587.1
1.07719 | 11.4985 | 11498.5
1.08857 | 11.4053 | 11405.3
1.09995 | 11.3116 | 11311.6