## Sheet1
displacement,mm | force,kN | force,N
0 | 0.00283444 | 2.83444
0.0109994 | 1.32212 | 1322.12
0.0219971 | 2.55923 | 2559.23
0.0330006 | 3.40716 | 3407.16
0.0439936 | 3.68894 | 3688.94
0.0549929 | 3.91354 | 3913.54
0.065978 | 4.07339 | 4073.39
0.077006 | 4.19318 | 4193.18
0.0880055 | 4.28216 | 4282.16
0.0990044 | 4.35022 | 4350.22
0.110012 | 4.40897 | 4408.97
0.12103 | 4.46463 | 4464.63
0.13205 | 4.51357 | 4513.57
0.143068 | 4.55938 | 4559.38
0.154088 | 4.60229 | 4602.29
0.165053 | 4.64313 | 4643.13
0.176017 | 4.68088 | 4680.88
0.18698 | 4.71815 | 4718.15
0.197944 | 4.75484 | 4754.84
0.209001 | 4.7883 | 4788.3
0.220048 | 4.82136 | 4821.36
0.231051 | 4.85311 | 4853.11
0.242055 | 4.88339 | 4883.39
0.253058 | 4.91277 | 4912.77
0.264062 | 4.94159 | 4941.59
0.275065 | 4.96953 | 4969.53
0.286069 | 4.99671 | 4996.71
0.297072 | 5.02309 | 5023.09
0.308075 | 5.04889 | 5048.89
0.319079 | 5.07413 | 5074.13
0.33001 | 5.09883 | 5098.83
0.340901 | 5.12306 | 5123.06
0.351793 | 5.1467 | 5146.7
0.362684 | 5.16978 | 5169.78
0.373575 | 5.19242 | 5192.42
0.384498 | 5.21484 | 5214.84
0.395583 | 5.23722 | 5237.22
0.406669 | 5.25911 | 5259.11
0.417754 | 5.2806 | 5280.6
0.428841 | 5.30176 | 5301.76
0.439926 | 5.32261 | 5322.61
0.451012 | 5.34308 | 5343.08
0.462098 | 5.36322 | 5363.22
0.473183 | 5.38302 | 5383.02
0.484242 | 5.40248 | 5402.48
0.495214 | 5.42164 | 5421.64
0.506184 | 5.44058 | 5440.58
0.517156 | 5.45925 | 5459.25
0.528127 | 5.47768 | 5477.68
0.539099 | 5.49583 | 5495.83
0.55007 | 5.51372 | 5513.72
0.561041 | 5.5314 | 5531.4
0.572014 | 5.54881 | 5548.81
0.582984 | 5.56602 | 5566.02
0.593956 | 5.58303 | 5583.03
0.604927 | 5.59982 | 5599.82
0.615898 | 5.61645 | 5616.45
0.626871 | 5.63285 | 5632.85
0.637841 | 5.64913 | 5649.13
0.648814 | 5.6652 | 5665.2
0.659784 | 5.68113 | 5681.13
0.670756 | 5.69686 | 5696.86
0.681727 | 5.7124 | 5712.4
0.692699 | 5.7278 | 5727.8
0.703671 | 5.74308 | 5743.08
0.714642 | 5.75817 | 5758.17
0.725613 | 5.7731 | 5773.1
0.736584 | 5.78787 | 5787.87
0.747556 | 5.80246 | 5802.46
0.758415 | 5.81693 | 5816.93
0.769156 | 5.83127 | 5831.27
0.7799 | 5.84547 | 5845.47
0.790642 | 5.85951 | 5859.51
0.801385 | 5.87344 | 5873.44
0.812127 | 5.88724 | 5887.24
0.822871 | 5.90092 | 5900.92
0.833614 | 5.91449 | 5914.49
0.844501 | 5.92812 | 5928.12
0.85564 | 5.94195 | 5941.95
0.866432 | 5.95523 | 5955.23
0.877176 | 5.96834 | 5968.34
0.88792 | 5.98132 | 5981.32
0.898662 | 5.9942 | 5994.2
0.909405 | 6.007 | 6007
0.920147 | 6.01967 | 6019.67
0.93089 | 6.03225 | 6032.25
0.941632 | 6.04471 | 6044.71
0.952377 | 6.05708 | 6057.08
0.96312 | 6.06937 | 6069.37
0.973862 | 6.08156 | 6081.56
0.984605 | 6.09364 | 6093.64
0.995346 | 6.10564 | 6105.64
1.00597 | 6.11753 | 6117.53
1.01649 | 6.12934 | 6129.34
1.027 | 6.14106 | 6141.06
1.03752 | 6.15271 | 6152.71
1.04803 | 6.16427 | 6164.27
1.05855 | 6.17574 | 6175.74
1.06906 | 6.18712 | 6187.12
1.07957 | 6.19843 | 6198.43
1.09009 | 6.20965 | 6209.65