## Sheet1
displacement,mm | force,kN | force,N
0 | 0.00283444 | 2.83444
0.0109994 | 1.32212 | 1322.12
0.0219971 | 2.56764 | 2567.64
0.0329979 | 3.84633 | 3846.33
0.0440047 | 5.1669 | 5166.9
0.0550058 | 6.40914 | 6409.14
0.066004 | 7.63105 | 7631.05
0.0770094 | 8.9267 | 8926.7
0.0879884 | 10.191 | 10191
0.0989676 | 11.3796 | 11379.6
0.109947 | 12.6124 | 12612.4
0.120926 | 13.8708 | 13870.8
0.131905 | 15.0932 | 15093.2
0.142884 | 16.291 | 16291
0.153865 | 17.448 | 17448
0.164844 | 18.5662 | 18566.2
0.175823 | 19.7027 | 19702.7
0.186802 | 20.7122 | 20712.2
0.19781 | 21.6364 | 21636.4
0.208829 | 22.4307 | 22430.7
0.219803 | 23.0651 | 23065.1
0.230728 | 23.6244 | 23624.4
0.241652 | 24.2409 | 24240.9
0.252577 | 24.6933 | 24693.3
0.263586 | 25.1006 | 25100.6
0.274702 | 25.4858 | 25485.8
0.285817 | 25.7852 | 25785.2
0.296922 | 25.9958 | 25995.8
0.307925 | 26.1042 | 26104.2
0.318929 | 26.1146 | 26114.6
0.329932 | 26.0678 | 26067.8
0.340935 | 25.999 | 25999
0.351939 | 25.9225 | 25922.5
0.362942 | 25.8432 | 25843.2
0.373946 | 25.7585 | 25758.5
0.384949 | 25.6711 | 25671.1
0.395932 | 25.5823 | 25582.3
0.406823 | 25.4911 | 25491.1
0.417715 | 25.3973 | 25397.3
0.428702 | 25.3006 | 25300.6
0.439787 | 25.201 | 25201
0.450874 | 25.0991 | 25099.1
0.461958 | 24.9952 | 24995.2
0.472937 | 24.8888 | 24888.8
0.483908 | 24.7802 | 24780.2
0.494879 | 24.6688 | 24668.8
0.505852 | 24.5548 | 24554.8
0.516822 | 24.4381 | 24438.1
0.527794 | 24.3189 | 24318.9
0.538765 | 24.1966 | 24196.6
0.549658 | 24.0712 | 24071.2
0.560401 | 23.9429 | 23942.9
0.571186 | 23.8107 | 23810.7
0.582326 | 23.6706 | 23670.6
0.593468 | 23.5266 | 23526.6
0.604608 | 23.3784 | 23378.4
0.615749 | 23.2261 | 23226.1
0.626862 | 23.0695 | 23069.5
0.637811 | 22.9105 | 22910.5
0.648835 | 22.7459 | 22745.9
0.659846 | 22.5768 | 22576.8
0.670783 | 22.4043 | 22404.3
0.681857 | 22.2249 | 22224.9
0.692789 | 22.0434 | 22043.4
0.703854 | 21.8549 | 21854.9
0.714828 | 21.6632 | 21663.2
0.725863 | 21.466 | 21466
0.736854 | 21.2645 | 21264.5
0.747845 | 21.058 | 21058
0.758817 | 20.8475 | 20847.5
0.769839 | 20.6315 | 20631.5
0.780806 | 20.4125 | 20412.5
0.791907 | 20.1869 | 20186.9
0.802749 | 19.961 | 19961
0.813873 | 19.7251 | 19725.1
0.824775 | 19.4907 | 19490.7
0.83588 | 19.2479 | 19247.9
0.846798 | 19.0037 | 19003.7
0.857697 | 18.7584 | 18758.4
0.868867 | 18.505 | 18505
0.879666 | 18.2536 | 18253.6
0.8903 | 18.0042 | 18004.2
0.900931 | 17.7524 | 17752.4
0.912499 | 17.4738 | 17473.8
0.923927 | 17.1983 | 17198.3
0.934913 | 16.9263 | 16926.3
0.94584 | 16.6577 | 16657.7
0.956355 | 16.3928 | 16392.8
0.966622 | 16.1337 | 16133.7
0.977902 | 15.8465 | 15846.5
0.989604 | 15.5531 | 15553.1
1.0008 | 15.2651 | 15265.1
1.01153 | 14.9831 | 14983.1
1.02219 | 14.7069 | 14706.9
1.03286 | 14.4366 | 14436.6
1.04353 | 14.1724 | 14172.4
1.05414 | 13.9141 | 13914.1
1.06525 | 13.6231 | 13623.1
1.07677 | 13.3337 | 13333.7
1.08829 | 13.0612 | 13061.2
1.09981 | 12.7975 | 12797.5