## Sheet1
displacement,mm | force,kN | force,N
0 | 0.00283444 | 2.83444
0.0109994 | 1.32212 | 1322.12
0.0219971 | 2.56764 | 2567.64
0.0329979 | 3.84633 | 3846.33
0.0440047 | 5.1669 | 5166.9
0.0550058 | 6.40914 | 6409.14
0.066004 | 7.63074 | 7630.74
0.0770024 | 8.87882 | 8878.82
0.0879815 | 10.0372 | 10037.2
0.0989607 | 11.142 | 11142
0.109947 | 12.0975 | 12097.5
0.120926 | 12.6841 | 12684.1
0.131898 | 12.8787 | 12878.7
0.142913 | 13.0227 | 13022.7
0.153932 | 13.2174 | 13217.4
0.164951 | 13.3643 | 13364.3
0.175971 | 13.4929 | 13492.9
0.186989 | 13.6029 | 13602.9
0.197968 | 13.7106 | 13710.6
0.208931 | 13.803 | 13803
0.21994 | 13.8889 | 13888.9
0.231 | 13.9687 | 13968.7
0.24206 | 14.037 | 14037
0.253083 | 14.101 | 14101
0.264087 | 14.1599 | 14159.9
0.275091 | 14.2136 | 14213.6
0.286094 | 14.2649 | 14264.9
0.297098 | 14.3104 | 14310.4
0.308101 | 14.3519 | 14351.9
0.319105 | 14.3911 | 14391.1
0.330107 | 14.4265 | 14426.5
0.340999 | 14.4599 | 14459.9
0.35189 | 14.4899 | 14489.9
0.362781 | 14.5179 | 14517.9
0.373681 | 14.5444 | 14544.4
0.384768 | 14.5694 | 14569.4
0.395852 | 14.5926 | 14592.6
0.406939 | 14.6144 | 14614.4
0.418024 | 14.6348 | 14634.8
0.42911 | 14.6534 | 14653.4
0.440196 | 14.6709 | 14670.9
0.451168 | 14.6876 | 14687.6
0.462139 | 14.7031 | 14703.1
0.47311 | 14.7176 | 14717.6
0.484082 | 14.7313 | 14731.3
0.495054 | 14.7439 | 14743.9
0.506025 | 14.756 | 14756
0.516997 | 14.7671 | 14767.1
0.527967 | 14.7776 | 14777.6
0.538939 | 14.7873 | 14787.3
0.54991 | 14.7964 | 14796.4
0.560882 | 14.8049 | 14804.9
0.571854 | 14.8127 | 14812.7
0.582825 | 14.8199 | 14819.9
0.593796 | 14.8266 | 14826.6
0.604726 | 14.8328 | 14832.8
0.61547 | 14.8384 | 14838.4
0.626213 | 14.8435 | 14843.5
0.636955 | 14.8481 | 14848.1
0.647699 | 14.8521 | 14852.1
0.658669 | 14.8559 | 14855.9
0.669811 | 14.8591 | 14859.1
0.68095 | 14.8619 | 14861.9
0.692092 | 14.8642 | 14864.2
0.703232 | 14.866 | 14866
0.714372 | 14.8673 | 14867.3
0.725514 | 14.8682 | 14868.2
0.736653 | 14.8687 | 14868.7
0.747795 | 14.8687 | 14868.7
0.758937 | 14.8683 | 14868.3
0.770077 | 14.8675 | 14867.5
0.781217 | 14.8662 | 14866.2
0.792358 | 14.8645 | 14864.5
0.803498 | 14.8624 | 14862.4
0.814624 | 14.8599 | 14859.9
0.825527 | 14.8569 | 14856.9
0.83643 | 14.8536 | 14853.6
0.847335 | 14.8499 | 14849.9
0.858237 | 14.8457 | 14845.7
0.869508 | 14.841 | 14841
0.880832 | 14.8358 | 14835.8
0.892155 | 14.8302 | 14830.2
0.903477 | 14.8242 | 14824.2
0.914802 | 14.8178 | 14817.8
0.926125 | 14.8108 | 14810.8
0.937447 | 14.8035 | 14803.5
0.94877 | 14.7957 | 14795.7
0.960094 | 14.7875 | 14787.5
0.971417 | 14.7788 | 14778.8
0.982739 | 14.7697 | 14769.7
0.994062 | 14.7601 | 14760.1
1.00539 | 14.75 | 14750
1.01671 | 14.7395 | 14739.5
1.02803 | 14.7285 | 14728.5
1.03909 | 14.7171 | 14717.1
1.04992 | 14.7053 | 14705.3
1.06075 | 14.6931 | 14693.1
1.07159 | 14.6803 | 14680.3
1.08242 | 14.667 | 14667
1.09325 | 14.6532 | 14653.2
1.10408 | 14.6389 | 14638.9