## Sheet1
displacement,mm | force,kN | force,N
0 | 0.00283444 | 2.83444
0.0109994 | 1.32212 | 1322.12
0.0219971 | 2.56764 | 2567.64
0.0329979 | 3.84633 | 3846.33
0.0440047 | 5.1669 | 5166.9
0.0550058 | 6.40914 | 6409.14
0.066004 | 7.63105 | 7631.05
0.0770094 | 8.9267 | 8926.7
0.0879884 | 10.191 | 10191
0.0989676 | 11.3796 | 11379.6
0.109947 | 12.6047 | 12604.7
0.120926 | 13.8254 | 13825.4
0.131905 | 14.9877 | 14987.7
0.142884 | 16.1346 | 16134.6
0.153865 | 17.167 | 17167
0.164844 | 18.1403 | 18140.3
0.175863 | 18.9852 | 18985.2
0.186881 | 19.2882 | 19288.2
0.197901 | 19.3639 | 19363.9
0.208919 | 19.4009 | 19400.9
0.219942 | 19.4206 | 19420.6
0.23103 | 19.4381 | 19438.1
0.24209 | 19.4403 | 19440.3
0.253162 | 19.4485 | 19448.5
0.264166 | 19.4426 | 19442.6
0.275169 | 19.4227 | 19422.7
0.286173 | 19.3985 | 19398.5
0.297176 | 19.3748 | 19374.8
0.30818 | 19.3523 | 19352.3
0.319183 | 19.3298 | 19329.8
0.330187 | 19.3056 | 19305.6
0.34119 | 19.2788 | 19278.8
0.352167 | 19.2495 | 19249.5
0.363058 | 19.218 | 19218
0.37395 | 19.1841 | 19184.1
0.384886 | 19.1481 | 19148.1
0.395971 | 19.1094 | 19109.4
0.407057 | 19.0683 | 19068.3
0.418142 | 19.0256 | 19025.6
0.429227 | 18.9814 | 18981.4
0.440198 | 18.936 | 18936
0.45117 | 18.8896 | 18889.6
0.462142 | 18.842 | 18842
0.473112 | 18.7929 | 18792.9
0.484085 | 18.7422 | 18742.2
0.495055 | 18.6897 | 18689.7
0.506008 | 18.6354 | 18635.4
0.516981 | 18.5793 | 18579.3
0.527951 | 18.5215 | 18521.5
0.538745 | 18.4622 | 18462.2
0.549488 | 18.4013 | 18401.3
0.560261 | 18.338 | 18338
0.571401 | 18.2705 | 18270.5
0.582543 | 18.2013 | 18201.3
0.593684 | 18.13 | 18130
0.604824 | 18.0567 | 18056.7
0.615965 | 17.9811 | 17981.1
0.627106 | 17.9032 | 17903.2
0.638246 | 17.823 | 17823
0.649387 | 17.7406 | 17740.6
0.660323 | 17.6557 | 17655.7
0.671227 | 17.5684 | 17568.4
0.682131 | 17.4786 | 17478.6
0.693034 | 17.3862 | 17386.2
0.704 | 17.2906 | 17290.6
0.715076 | 17.1913 | 17191.3
0.725976 | 17.0901 | 17090.1
0.737046 | 16.9842 | 16984.2
0.747948 | 16.8769 | 16876.9
0.759064 | 16.7643 | 16764.3
0.769977 | 16.6506 | 16650.6
0.781077 | 16.5312 | 16531.2
0.79197 | 16.4105 | 16410.5
0.803046 | 16.2845 | 16284.5
0.814016 | 16.1564 | 16156.4
0.825064 | 16.024 | 16024
0.836048 | 15.8881 | 15888.1
0.846954 | 15.7502 | 15750.2
0.85809 | 15.6064 | 15606.4
0.868969 | 15.4622 | 15462.2
0.879612 | 15.3173 | 15317.3
0.890614 | 15.1651 | 15165.1
0.901993 | 15.0041 | 15004.1
0.913108 | 14.8429 | 14842.9
0.924076 | 14.682 | 14682
0.934743 | 14.5212 | 14521.2
0.945256 | 14.3609 | 14360.9
0.95676 | 14.1831 | 14183.1
0.968059 | 14.0047 | 14004.7
0.979259 | 13.827 | 13827
0.990066 | 13.6507 | 13650.7
1.00084 | 13.4756 | 13475.6
1.01124 | 13.3021 | 13302.1
1.02251 | 13.1158 | 13115.8
1.03432 | 12.9216 | 12921.6
1.04529 | 12.7299 | 12729.9
1.05626 | 12.5411 | 12541.1
1.06723 | 12.3552 | 12355.2
1.0782 | 12.1722 | 12172.2
1.08852 | 11.9924 | 11992.4
1.09876 | 11.8127 | 11812.7