## Sheet1
displacement,mm | force,kN | force,N
0 | 0.00283444 | 2.83444
0.0109994 | 1.32212 | 1322.12
0.0219971 | 2.56764 | 2567.64
0.0329979 | 3.84633 | 3846.33
0.0440047 | 5.1669 | 5166.9
0.0550058 | 6.40914 | 6409.14
0.066004 | 7.63101 | 7631.01
0.077003 | 8.88679 | 8886.79
0.0879821 | 10.0495 | 10049.5
0.0989613 | 11.1481 | 11148.1
0.109952 | 12.1017 | 12101.7
0.12093 | 12.6426 | 12642.6
0.131901 | 12.7125 | 12712.5
0.142918 | 12.7099 | 12709.9
0.153938 | 12.7871 | 12787.1
0.164956 | 12.8189 | 12818.9
0.175976 | 12.8368 | 12836.8
0.186994 | 12.8745 | 12874.5
0.197958 | 12.9132 | 12913.2
0.208921 | 12.9333 | 12933.3
0.219929 | 12.9416 | 12941.6
0.230988 | 12.9548 | 12954.8
0.242032 | 12.9743 | 12974.3
0.253037 | 12.9912 | 12991.2
0.26404 | 13.0041 | 13004.1
0.275044 | 13.0133 | 13013.3
0.286047 | 13.0218 | 13021.8
0.29705 | 13.0286 | 13028.6
0.308054 | 13.0344 | 13034.4
0.319028 | 13.039 | 13039
0.329919 | 13.0428 | 13042.8
0.34081 | 13.0463 | 13046.3
0.351701 | 13.0498 | 13049.8
0.362713 | 13.0517 | 13051.7
0.373797 | 13.0525 | 13052.5
0.384884 | 13.0526 | 13052.6
0.395969 | 13.0526 | 13052.6
0.407055 | 13.0515 | 13051.5
0.418135 | 13.0498 | 13049.8
0.429107 | 13.0476 | 13047.6
0.440079 | 13.0447 | 13044.7
0.45105 | 13.0413 | 13041.3
0.462021 | 13.0373 | 13037.3
0.472992 | 13.0328 | 13032.8
0.483964 | 13.0277 | 13027.7
0.494936 | 13.0221 | 13022.1
0.505907 | 13.016 | 13016
0.516879 | 13.0094 | 13009.4
0.527849 | 13.0023 | 13002.3
0.538822 | 12.9947 | 12994.7
0.549792 | 12.9866 | 12986.6
0.560764 | 12.9781 | 12978.1
0.571596 | 12.969 | 12969
0.582338 | 12.9595 | 12959.5
0.593082 | 12.9495 | 12949.5
0.603824 | 12.9391 | 12939.1
0.614797 | 12.9279 | 12927.9
0.625937 | 12.916 | 12916
0.637078 | 12.9036 | 12903.6
0.648218 | 12.8907 | 12890.7
0.659359 | 12.8774 | 12877.4
0.6705 | 12.8635 | 12863.5
0.681641 | 12.849 | 12849
0.692781 | 12.8341 | 12834.1
0.703922 | 12.8185 | 12818.5
0.715062 | 12.8025 | 12802.5
0.726204 | 12.7859 | 12785.9
0.737345 | 12.7687 | 12768.7
0.748324 | 12.7509 | 12750.9
0.759228 | 12.7325 | 12732.5
0.770133 | 12.7136 | 12713.6
0.781035 | 12.694 | 12694
0.791939 | 12.6737 | 12673.7
0.802842 | 12.6529 | 12652.9
0.813747 | 12.6314 | 12631.4
0.82465 | 12.6093 | 12609.3
0.835553 | 12.5864 | 12586.4
0.846458 | 12.5629 | 12562.9
0.857361 | 12.5386 | 12538.6
0.868632 | 12.5126 | 12512.6
0.879955 | 12.4857 | 12485.7
0.891278 | 12.4579 | 12457.9
0.902465 | 12.4292 | 12429.2
0.913541 | 12.3995 | 12399.5
0.924618 | 12.369 | 12369
0.935695 | 12.3375 | 12337.5
0.946773 | 12.3051 | 12305.1
0.957848 | 12.2717 | 12271.7
0.968926 | 12.2374 | 12237.4
0.980003 | 12.2022 | 12202.2
0.99108 | 12.1659 | 12165.9
1.00212 | 12.1288 | 12128.8
1.01295 | 12.091 | 12091
1.02378 | 12.0525 | 12052.5
1.03463 | 12.0129 | 12012.9
1.04583 | 11.9697 | 11969.7
1.05703 | 11.9258 | 11925.8
1.06823 | 11.881 | 11881
1.07918 | 11.8355 | 11835.5
1.08985 | 11.7892 | 11789.2
1.10051 | 11.7422 | 11742.2