## Sheet1
displacement,mm | force,kN | force,N
0 | 0.00283444 | 2.83444
0.0109994 | 1.32212 | 1322.12
0.0219971 | 2.56764 | 2567.64
0.0329979 | 3.84633 | 3846.33
0.0440047 | 5.1669 | 5166.9
0.0550058 | 6.40914 | 6409.14
0.066004 | 7.62551 | 7625.51
0.0769975 | 8.81901 | 8819.01
0.0879766 | 9.96642 | 9966.42
0.0989557 | 10.9504 | 10950.4
0.109954 | 11.6838 | 11683.8
0.12092 | 11.9117 | 11911.7
0.131891 | 11.9769 | 11976.9
0.142885 | 12.002 | 12002
0.153905 | 11.9954 | 11995.4
0.164923 | 11.9856 | 11985.6
0.175943 | 11.9842 | 11984.2
0.186961 | 11.9773 | 11977.3
0.197951 | 11.9614 | 11961.4
0.208914 | 11.9403 | 11940.3
0.219924 | 11.9165 | 11916.5
0.230984 | 11.8918 | 11891.8
0.242024 | 11.8703 | 11870.3
0.253028 | 11.8513 | 11851.3
0.264031 | 11.832 | 11832
0.275035 | 11.8102 | 11810.2
0.286038 | 11.7852 | 11785.2
0.297042 | 11.7582 | 11758.2
0.307966 | 11.7305 | 11730.5
0.318857 | 11.7027 | 11702.7
0.329753 | 11.674 | 11674
0.340839 | 11.6412 | 11641.2
0.351924 | 11.6086 | 11608.6
0.36301 | 11.5769 | 11576.9
0.374079 | 11.5454 | 11545.4
0.385051 | 11.5131 | 11513.1
0.396022 | 11.4793 | 11479.3
0.406994 | 11.4439 | 11443.9
0.417966 | 11.4072 | 11407.2
0.428936 | 11.3697 | 11369.7
0.43989 | 11.3317 | 11331.7
0.450747 | 11.2931 | 11293.1
0.461605 | 11.2535 | 11253.5
0.472462 | 11.2124 | 11212.4
0.483318 | 11.1703 | 11170.3
0.494176 | 11.1279 | 11127.9
0.505238 | 11.0829 | 11082.9
0.516378 | 11.0358 | 11035.8
0.527519 | 10.9885 | 10988.5
0.538661 | 10.9404 | 10940.4
0.549801 | 10.8908 | 10890.8
0.560942 | 10.8398 | 10839.8
0.572083 | 10.7874 | 10787.4
0.583223 | 10.7339 | 10733.9
0.594227 | 10.679 | 10679
0.605129 | 10.6229 | 10622.9
0.616034 | 10.5657 | 10565.7
0.627115 | 10.5062 | 10506.2
0.638046 | 10.4459 | 10445.9
0.649109 | 10.3834 | 10383.4
0.660117 | 10.3197 | 10319.7
0.671085 | 10.2543 | 10254.3
0.6821 | 10.1871 | 10187.1
0.693043 | 10.1188 | 10118.8
0.704155 | 10.048 | 10048
0.715008 | 9.97676 | 9976.76
0.72612 | 9.90227 | 9902.27
0.737066 | 9.82714 | 9827.14
0.74813 | 9.74964 | 9749.64
0.759114 | 9.67036 | 9670.36
0.769992 | 9.59038 | 9590.38
0.781178 | 9.50669 | 9506.69
0.79206 | 9.42296 | 9422.96
0.803067 | 9.33688 | 9336.88
0.814185 | 9.24867 | 9248.67
0.824987 | 9.16054 | 9160.54
0.836124 | 9.06883 | 9068.83
0.847145 | 8.97619 | 8976.19
0.857957 | 8.88371 | 8883.71
0.868623 | 8.7915 | 8791.5
0.879314 | 8.69706 | 8697.06
0.890914 | 8.59456 | 8594.56
0.90213 | 8.4925 | 8492.5
0.913285 | 8.39109 | 8391.09
0.924087 | 8.29053 | 8290.53
0.934852 | 8.19093 | 8190.93
0.945251 | 8.09198 | 8091.98
0.956501 | 7.98629 | 7986.29
0.967929 | 7.87547 | 7875.47
0.979358 | 7.76642 | 7766.42
0.990375 | 7.65881 | 7658.81
1.00135 | 7.55269 | 7552.69
1.01232 | 7.44814 | 7448.14
1.02297 | 7.34541 | 7345.41
1.03303 | 7.24459 | 7244.59
1.04412 | 7.13531 | 7135.31
1.05585 | 7.02259 | 7022.59
1.06758 | 6.91189 | 6911.89
1.07907 | 6.80381 | 6803.81
1.08974 | 6.69842 | 6698.42
1.1004 | 6.59564 | 6595.64