## Sheet1
displacement,mm | force,kN | force,N
0 | 0.00283444 | 2.83444
0.0109994 | 1.32212 | 1322.12
0.0219971 | 2.56764 | 2567.64
0.0329979 | 3.84633 | 3846.33
0.0440047 | 5.1669 | 5166.9
0.0550058 | 6.40914 | 6409.14
0.066004 | 7.62409 | 7624.09
0.076997 | 8.80973 | 8809.73
0.0879761 | 9.95525 | 9955.25
0.0989553 | 10.9176 | 10917.6
0.10996 | 11.5592 | 11559.2
0.120937 | 11.7229 | 11722.9
0.131919 | 11.7679 | 11767.9
0.142937 | 11.8369 | 11836.9
0.153957 | 11.899 | 11899
0.164975 | 11.9523 | 11952.3
0.175995 | 11.9944 | 11994.4
0.187003 | 12.035 | 12035
0.197967 | 12.0751 | 12075.1
0.20893 | 12.1128 | 12112.8
0.219939 | 12.1506 | 12150.6
0.230999 | 12.1869 | 12186.9
0.242031 | 12.2197 | 12219.7
0.253034 | 12.2494 | 12249.4
0.264037 | 12.2791 | 12279.1
0.275041 | 12.3111 | 12311.1
0.286044 | 12.3366 | 12336.6
0.297048 | 12.3657 | 12365.7
0.308051 | 12.3922 | 12392.2
0.318989 | 12.4168 | 12416.8
0.32988 | 12.4411 | 12441.1
0.340771 | 12.4651 | 12465.1
0.351663 | 12.4885 | 12488.5
0.362745 | 12.5114 | 12511.4
0.373831 | 12.5338 | 12533.8
0.384916 | 12.5552 | 12555.2
0.396002 | 12.5757 | 12575.7
0.407089 | 12.5964 | 12596.4
0.418125 | 12.6157 | 12615.7
0.429096 | 12.6352 | 12635.2
0.440067 | 12.6537 | 12653.7
0.451039 | 12.6717 | 12671.7
0.462011 | 12.6895 | 12689.5
0.472982 | 12.7067 | 12706.7
0.483954 | 12.7234 | 12723.4
0.494924 | 12.7397 | 12739.7
0.505896 | 12.7555 | 12755.5
0.516867 | 12.7709 | 12770.9
0.527839 | 12.7859 | 12785.9
0.538811 | 12.8006 | 12800.6
0.549782 | 12.8149 | 12814.9
0.560753 | 12.8289 | 12828.9
0.571617 | 12.8425 | 12842.5
0.58236 | 12.8557 | 12855.7
0.593104 | 12.8686 | 12868.6
0.603846 | 12.8812 | 12881.2
0.614589 | 12.8935 | 12893.5
0.62571 | 12.9059 | 12905.9
0.636849 | 12.918 | 12918
0.647991 | 12.9298 | 12929.8
0.65913 | 12.9413 | 12941.3
0.670272 | 12.9524 | 12952.4
0.681413 | 12.9633 | 12963.3
0.692553 | 12.9739 | 12973.9
0.703694 | 12.9842 | 12984.2
0.714835 | 12.9942 | 12994.2
0.725975 | 13.004 | 13004
0.737117 | 13.0135 | 13013.5
0.748257 | 13.0227 | 13022.7
0.759397 | 13.0316 | 13031.6
0.770538 | 13.0403 | 13040.3
0.781521 | 13.0488 | 13048.8
0.792423 | 13.057 | 13057
0.803328 | 13.065 | 13065
0.814232 | 13.0728 | 13072.8
0.825135 | 13.0803 | 13080.3
0.836039 | 13.0876 | 13087.6
0.846942 | 13.0947 | 13094.7
0.857846 | 13.1016 | 13101.6
0.869117 | 13.1085 | 13108.5
0.88044 | 13.1152 | 13115.2
0.891763 | 13.1217 | 13121.7
0.903087 | 13.128 | 13128
0.91441 | 13.134 | 13134
0.925732 | 13.1399 | 13139.9
0.937057 | 13.1455 | 13145.5
0.948379 | 13.1509 | 13150.9
0.959702 | 13.1561 | 13156.1
0.971024 | 13.1611 | 13161.1
0.982349 | 13.166 | 13166
0.993657 | 13.1706 | 13170.6
1.0048 | 13.175 | 13175
1.01613 | 13.1792 | 13179.2
1.02745 | 13.1832 | 13183.2
1.03877 | 13.1869 | 13186.9
1.05009 | 13.1906 | 13190.6
1.06142 | 13.1939 | 13193.9
1.07274 | 13.1971 | 13197.1
1.08406 | 13.2001 | 13200.1
1.09539 | 13.203 | 13203
1.10641 | 13.2056 | 13205.6