## Sheet1
displacement,mm | force,kN | force,N
0 | 0.00283444 | 2.83444
0.0109994 | 1.32212 | 1322.12
0.0219971 | 2.56764 | 2567.64
0.0329979 | 3.84633 | 3846.33
0.0440047 | 5.1669 | 5166.9
0.0550058 | 6.40914 | 6409.14
0.066004 | 7.63021 | 7630.21
0.0770021 | 8.86955 | 8869.55
0.0879812 | 10.0262 | 10026.2
0.0989604 | 11.1345 | 11134.5
0.109944 | 12.0875 | 12087.5
0.120921 | 12.6516 | 12651.6
0.131893 | 12.826 | 12826
0.142913 | 12.9412 | 12941.2
0.153932 | 13.0174 | 13017.4
0.164951 | 13.064 | 13064
0.17597 | 13.0957 | 13095.7
0.18699 | 13.1181 | 13118.1
0.197953 | 13.1367 | 13136.7
0.208918 | 13.1537 | 13153.7
0.219926 | 13.1686 | 13168.6
0.230985 | 13.1822 | 13182.2
0.242036 | 13.195 | 13195
0.253039 | 13.2059 | 13205.9
0.264043 | 13.2152 | 13215.2
0.275046 | 13.2234 | 13223.4
0.28605 | 13.2316 | 13231.6
0.297053 | 13.2383 | 13238.3
0.308057 | 13.2438 | 13243.8
0.319047 | 13.2493 | 13249.3
0.329938 | 13.2535 | 13253.5
0.340829 | 13.2577 | 13257.7
0.351721 | 13.2607 | 13260.7
0.362707 | 13.2633 | 13263.3
0.373792 | 13.2652 | 13265.2
0.384878 | 13.2666 | 13266.6
0.395963 | 13.2676 | 13267.6
0.407049 | 13.2678 | 13267.8
0.418136 | 13.2677 | 13267.7
0.429112 | 13.267 | 13267
0.440084 | 13.2658 | 13265.8
0.451054 | 13.2642 | 13264.2
0.462027 | 13.2621 | 13262.1
0.472997 | 13.2595 | 13259.5
0.483969 | 13.2565 | 13256.5
0.494941 | 13.2531 | 13253.1
0.505911 | 13.2492 | 13249.2
0.516884 | 13.2449 | 13244.9
0.527855 | 13.2403 | 13240.3
0.538826 | 13.2352 | 13235.2
0.549799 | 13.2297 | 13229.7
0.560769 | 13.2239 | 13223.9
0.571644 | 13.2177 | 13217.7
0.582386 | 13.211 | 13211
0.59313 | 13.204 | 13204
0.603873 | 13.1966 | 13196.6
0.614717 | 13.1888 | 13188.8
0.625858 | 13.1803 | 13180.3
0.636998 | 13.1713 | 13171.3
0.64814 | 13.162 | 13162
0.65928 | 13.1522 | 13152.2
0.670421 | 13.142 | 13142
0.681562 | 13.1314 | 13131.4
0.692703 | 13.1203 | 13120.3
0.703843 | 13.1088 | 13108.8
0.714985 | 13.0969 | 13096.9
0.726125 | 13.0844 | 13084.4
0.737265 | 13.0715 | 13071.5
0.748406 | 13.0582 | 13058.2
0.759401 | 13.0444 | 13044.4
0.770303 | 13.0301 | 13030.1
0.781208 | 13.0153 | 13015.3
0.792111 | 13.0001 | 13000.1
0.803014 | 12.9842 | 12984.2
0.813919 | 12.9679 | 12967.9
0.824822 | 12.951 | 12951
0.835727 | 12.9336 | 12933.6
0.84663 | 12.9155 | 12915.5
0.857533 | 12.8969 | 12896.9
0.868805 | 12.8771 | 12877.1
0.880127 | 12.8565 | 12856.5
0.89145 | 12.8352 | 12835.2
0.902772 | 12.8133 | 12813.3
0.914097 | 12.7906 | 12790.6
0.92527 | 12.7672 | 12767.2
0.936348 | 12.743 | 12743
0.947423 | 12.718 | 12718
0.9585 | 12.6923 | 12692.3
0.969578 | 12.6656 | 12665.6
0.980655 | 12.638 | 12638
0.991733 | 12.6096 | 12609.6
1.00281 | 12.5802 | 12580.2
1.01364 | 12.5499 | 12549.9
1.02447 | 12.5186 | 12518.6
1.0353 | 12.4864 | 12486.4
1.04613 | 12.4532 | 12453.2
1.05696 | 12.419 | 12419
1.06779 | 12.3842 | 12384.2
1.07862 | 12.3486 | 12348.6
1.08948 | 12.3119 | 12311.9
1.10068 | 12.2719 | 12271.9