## Sheet1
displacement,mm | force,kN | force,N
0 | 0.00283444 | 2.83444
0.0109994 | 1.32212 | 1322.12
0.0219971 | 2.56764 | 2567.64
0.0329979 | 3.84633 | 3846.33
0.0440047 | 5.1669 | 5166.9
0.0550058 | 6.40914 | 6409.14
0.066004 | 7.63105 | 7631.05
0.0770094 | 8.9267 | 8926.7
0.0879884 | 10.1908 | 10190.8
0.0989676 | 11.3757 | 11375.7
0.109947 | 12.5684 | 12568.4
0.120926 | 13.7431 | 13743.1
0.131905 | 14.8356 | 14835.6
0.142884 | 15.8898 | 15889.8
0.153865 | 16.8027 | 16802.7
0.164853 | 17.383 | 17383
0.175871 | 17.7971 | 17797.1
0.186891 | 18.0662 | 18066.2
0.197909 | 18.413 | 18413
0.208929 | 18.6761 | 18676.1
0.219903 | 18.9393 | 18939.3
0.230995 | 19.1806 | 19180.6
0.242062 | 19.4086 | 19408.6
0.253141 | 19.6397 | 19639.7
0.264257 | 19.8334 | 19833.4
0.275301 | 20.0309 | 20030.9
0.286304 | 20.2097 | 20209.7
0.297307 | 20.386 | 20386
0.308311 | 20.547 | 20547
0.319314 | 20.7049 | 20704.9
0.330318 | 20.8604 | 20860.4
0.341321 | 20.9972 | 20997.2
0.352325 | 21.1385 | 21138.5
0.363328 | 21.2621 | 21262.1
0.374332 | 21.3865 | 21386.5
0.385335 | 21.5063 | 21506.3
0.396339 | 21.6169 | 21616.9
0.407342 | 21.7218 | 21721.8
0.418234 | 21.8238 | 21823.8
0.429125 | 21.9178 | 21917.8
0.440199 | 22.0073 | 22007.3
0.451284 | 22.0936 | 22093.6
0.46237 | 22.1734 | 22173.4
0.473455 | 22.2472 | 22247.2
0.484541 | 22.3171 | 22317.1
0.495627 | 22.3824 | 22382.4
0.506645 | 22.4423 | 22442.3
0.517618 | 22.4958 | 22495.8
0.528588 | 22.5443 | 22544.3
0.53956 | 22.5887 | 22588.7
0.550531 | 22.6263 | 22626.3
0.561503 | 22.6592 | 22659.2
0.572475 | 22.6857 | 22685.7
0.583445 | 22.7072 | 22707.2
0.594418 | 22.7212 | 22721.2
0.605388 | 22.7294 | 22729.4
0.61636 | 22.7303 | 22730.3
0.627332 | 22.7239 | 22723.9
0.638302 | 22.7103 | 22710.3
0.649274 | 22.6896 | 22689.6
0.660245 | 22.6618 | 22661.8
0.671218 | 22.6276 | 22627.6
0.682188 | 22.5872 | 22587.2
0.69316 | 22.541 | 22541
0.704008 | 22.4895 | 22489.5
0.71475 | 22.4331 | 22433.1
0.725494 | 22.3722 | 22372.2
0.736236 | 22.3072 | 22307.2
0.747215 | 22.237 | 22237
0.758357 | 22.1621 | 22162.1
0.769498 | 22.0839 | 22083.9
0.780638 | 22.0025 | 22002.5
0.791779 | 21.9182 | 21918.2
0.802921 | 21.8311 | 21831.1
0.81406 | 21.7413 | 21741.3
0.825202 | 21.6488 | 21648.8
0.836342 | 21.5537 | 21553.7
0.847404 | 21.4559 | 21455.9
0.858307 | 21.3555 | 21355.5
0.869578 | 21.2489 | 21248.9
0.880901 | 21.1389 | 21138.9
0.892224 | 21.026 | 21026
0.903548 | 20.91 | 20910
0.91487 | 20.7908 | 20790.8
0.926193 | 20.6685 | 20668.5
0.937516 | 20.543 | 20543
0.94884 | 20.4139 | 20413.9
0.960022 | 20.2814 | 20281.4
0.971099 | 20.1462 | 20146.2
0.98193 | 20.0103 | 20010.3
0.992862 | 19.8693 | 19869.3
1.00409 | 19.7205 | 19720.5
1.01515 | 19.5711 | 19571.1
1.02581 | 19.4209 | 19420.9
1.03702 | 19.2625 | 19262.5
1.0481 | 19.0975 | 19097.5
1.05915 | 18.9317 | 18931.7
1.06987 | 18.7656 | 18765.6
1.08077 | 18.5922 | 18592.2
1.09226 | 18.4088 | 18408.8
1.10314 | 18.2254 | 18225.4