## Sheet1
displacement,mm | force,kN | force,N
0 | 0.00283444 | 2.83444
0.0109994 | 1.32212 | 1322.12
0.0219971 | 2.56764 | 2567.64
0.0329979 | 3.84633 | 3846.33
0.0440047 | 5.1669 | 5166.9
0.0550058 | 6.40914 | 6409.14
0.066004 | 7.63105 | 7631.05
0.0770094 | 8.9267 | 8926.7
0.0879884 | 10.1879 | 10187.9
0.0989676 | 11.3704 | 11370.4
0.109947 | 12.5585 | 12558.5
0.120926 | 13.707 | 13707
0.131905 | 14.7555 | 14755.5
0.142884 | 15.7835 | 15783.5
0.153865 | 16.6167 | 16616.7
0.164844 | 17.2109 | 17210.9
0.175867 | 17.617 | 17617
0.186887 | 18.0783 | 18078.3
0.197906 | 18.4807 | 18480.7
0.208925 | 18.8439 | 18843.9
0.219899 | 19.2342 | 19234.2
0.230824 | 19.5806 | 19580.6
0.241783 | 19.883 | 19883
0.252898 | 20.1957 | 20195.7
0.264014 | 20.5009 | 20500.9
0.27513 | 20.7721 | 20772.1
0.286246 | 21.038 | 21038
0.297361 | 21.2986 | 21298.6
0.308378 | 21.5478 | 21547.8
0.319382 | 21.7857 | 21785.7
0.330385 | 22.0047 | 22004.7
0.341389 | 22.2273 | 22227.3
0.352392 | 22.4365 | 22436.5
0.363396 | 22.635 | 22635
0.374399 | 22.826 | 22826
0.385403 | 23.0154 | 23015.4
0.396406 | 23.1882 | 23188.2
0.407411 | 23.3549 | 23354.9
0.418415 | 23.5152 | 23515.2
0.429418 | 23.6704 | 23670.4
0.440605 | 23.8205 | 23820.5
0.451805 | 23.9607 | 23960.7
0.462983 | 24.0946 | 24094.6
0.474068 | 24.2205 | 24220.5
0.485155 | 24.3411 | 24341.1
0.496241 | 24.4554 | 24455.4
0.507401 | 24.5625 | 24562.5
0.518602 | 24.6613 | 24661.3
0.529801 | 24.7548 | 24754.8
0.540783 | 24.8413 | 24841.3
0.551756 | 24.9212 | 24921.2
0.562727 | 24.9944 | 24994.4
0.573698 | 25.0608 | 25060.8
0.584669 | 25.12 | 25120
0.595642 | 25.1721 | 25172.1
0.606612 | 25.216 | 25216
0.617584 | 25.2529 | 25252.9
0.628555 | 25.2812 | 25281.2
0.639526 | 25.3 | 25300
0.650498 | 25.3094 | 25309.4
0.661469 | 25.3082 | 25308.2
0.672441 | 25.2965 | 25296.5
0.683413 | 25.2746 | 25274.6
0.694383 | 25.2434 | 25243.4
0.705356 | 25.2036 | 25203.6
0.716326 | 25.1566 | 25156.6
0.727299 | 25.1031 | 25103.1
0.73827 | 25.044 | 25044
0.749241 | 24.9799 | 24979.9
0.760138 | 24.9116 | 24911.6
0.77088 | 24.8396 | 24839.6
0.781624 | 24.7642 | 24764.2
0.792366 | 24.6857 | 24685.7
0.80344 | 24.602 | 24602
0.814583 | 24.515 | 24515
0.825723 | 24.4253 | 24425.3
0.836864 | 24.3331 | 24333.1
0.848004 | 24.2384 | 24238.4
0.859145 | 24.1411 | 24141.1
0.869938 | 24.0445 | 24044.5
0.88068 | 23.946 | 23946
0.891411 | 23.8451 | 23845.1
0.901973 | 23.7415 | 23741.5
0.913295 | 23.6274 | 23627.4
0.924618 | 23.5105 | 23510.5
0.93594 | 23.3906 | 23390.6
0.947265 | 23.2676 | 23267.6
0.958588 | 23.1414 | 23141.4
0.96991 | 23.0118 | 23011.8
0.981235 | 22.8787 | 22878.7
0.992557 | 22.7422 | 22742.2
1.00388 | 22.6017 | 22601.7
1.0152 | 22.4572 | 22457.2
1.02617 | 22.3103 | 22310.3
1.037 | 22.1623 | 22162.3
1.04801 | 22.0068 | 22006.8
1.05922 | 21.8444 | 21844.4
1.07018 | 21.681 | 21681
1.08084 | 21.5166 | 21516.6
1.09214 | 21.3403 | 21340.3
1.10319 | 21.1589 | 21158.9