## Sheet1
displacement,mm | force,kN | force,N
0 | 0.00283444 | 2.83444
0.0109994 | 1.32212 | 1322.12
0.0219971 | 2.56764 | 2567.64
0.0329979 | 3.84633 | 3846.33
0.0440047 | 5.1669 | 5166.9
0.0550058 | 6.40914 | 6409.14
0.066004 | 7.62801 | 7628.01
0.0769994 | 8.83672 | 8836.72
0.0879785 | 9.9807 | 9980.7
0.0989577 | 11.0179 | 11017.9
0.109947 | 11.8771 | 11877.1
0.120922 | 12.2605 | 12260.5
0.131895 | 12.4921 | 12492.1
0.142911 | 12.7984 | 12798.4
0.15393 | 13.035 | 13035
0.164949 | 13.2507 | 13250.7
0.175968 | 13.4709 | 13470.9
0.186988 | 13.6805 | 13680.5
0.198006 | 13.8654 | 13865.4
0.209019 | 14.0404 | 14040.4
0.220027 | 14.2142 | 14214.2
0.231087 | 14.3866 | 14386.6
0.242146 | 14.5406 | 14540.6
0.253189 | 14.7017 | 14701.7
0.264193 | 14.8508 | 14850.8
0.275196 | 14.9988 | 14998.8
0.286199 | 15.136 | 15136
0.297203 | 15.2722 | 15272.2
0.308206 | 15.4032 | 15403.2
0.31921 | 15.5294 | 15529.4
0.330213 | 15.655 | 15655
0.341217 | 15.7801 | 15780.1
0.35222 | 15.8946 | 15894.6
0.363224 | 16.0106 | 16010.6
0.374227 | 16.1229 | 16122.9
0.385232 | 16.2335 | 16233.5
0.396235 | 16.3397 | 16339.7
0.407239 | 16.4453 | 16445.3
0.418242 | 16.5466 | 16546.6
0.429144 | 16.6456 | 16645.6
0.440218 | 16.743 | 16743
0.451302 | 16.8373 | 16837.3
0.462389 | 16.9295 | 16929.5
0.473475 | 17.0196 | 17019.6
0.48456 | 17.1071 | 17107.1
0.495646 | 17.1922 | 17192.2
0.506792 | 17.276 | 17276
0.517795 | 17.3569 | 17356.9
0.528765 | 17.4357 | 17435.7
0.539738 | 17.5128 | 17512.8
0.550709 | 17.5875 | 17587.5
0.56168 | 17.6599 | 17659.9
0.572651 | 17.7304 | 17730.4
0.583622 | 17.7987 | 17798.7
0.594595 | 17.8654 | 17865.4
0.605567 | 17.9303 | 17930.3
0.616537 | 17.994 | 17994
0.62751 | 18.0563 | 18056.3
0.63848 | 18.1174 | 18117.4
0.649452 | 18.1773 | 18177.3
0.660423 | 18.236 | 18236
0.671394 | 18.2936 | 18293.6
0.682366 | 18.35 | 18350
0.693337 | 18.4054 | 18405.4
0.704309 | 18.4596 | 18459.6
0.715279 | 18.5126 | 18512.6
0.726251 | 18.5646 | 18564.6
0.737224 | 18.6155 | 18615.5
0.748194 | 18.6652 | 18665.2
0.759167 | 18.714 | 18714
0.770138 | 18.7617 | 18761.7
0.781109 | 18.8084 | 18808.4
0.79208 | 18.8541 | 18854.1
0.803051 | 18.8988 | 18898.8
0.814023 | 18.9426 | 18942.6
0.824993 | 18.9854 | 18985.4
0.835967 | 19.0273 | 19027.3
0.846936 | 19.0682 | 19068.2
0.857909 | 19.1082 | 19108.2
0.868793 | 19.1473 | 19147.3
0.879535 | 19.1854 | 19185.4
0.890278 | 19.2226 | 19222.6
0.90102 | 19.2589 | 19258.9
0.911763 | 19.2942 | 19294.2
0.922505 | 19.3286 | 19328.6
0.93325 | 19.3619 | 19361.9
0.943993 | 19.3944 | 19394.4
0.954735 | 19.4258 | 19425.8
0.965478 | 19.4563 | 19456.3
0.97622 | 19.4858 | 19485.8
0.986964 | 19.5143 | 19514.3
0.997707 | 19.5419 | 19541.9
1.00862 | 19.5684 | 19568.4
1.01949 | 19.5939 | 19593.9
1.03001 | 19.6185 | 19618.5
1.04052 | 19.6419 | 19641.9
1.05104 | 19.6643 | 19664.3
1.06155 | 19.6856 | 19685.6
1.07206 | 19.7058 | 19705.8
1.08258 | 19.7249 | 19724.9
1.09309 | 19.7429 | 19742.9