## Sheet1
displacement,mm | force,kN | force,N
0 | 0.00322984 | 3.22984
0.0310005 | 1.11364 | 1113.64
0.0620038 | 2.24424 | 2244.24
0.0929936 | 3.42934 | 3429.34
0.124006 | 4.39985 | 4399.85
0.155041 | 5.63424 | 5634.24
0.186012 | 6.66762 | 6667.62
0.216989 | 7.34104 | 7341.04
0.247965 | 7.69254 | 7692.54
0.278892 | 7.86825 | 7868.25
0.309817 | 7.90439 | 7904.39
0.340742 | 7.90193 | 7901.93
0.371667 | 7.89355 | 7893.55
0.402592 | 7.87927 | 7879.27
0.433517 | 7.86341 | 7863.41
0.464442 | 7.84436 | 7844.36
0.495367 | 7.82395 | 7823.95
0.526292 | 7.80187 | 7801.87
0.557217 | 7.77862 | 7778.62
0.588142 | 7.7538 | 7753.8
0.619184 | 7.72732 | 7727.32
0.650357 | 7.69838 | 7698.38
0.681529 | 7.66769 | 7667.69
0.712706 | 7.63528 | 7635.28
0.743879 | 7.60186 | 7601.86
0.775056 | 7.56723 | 7567.23
0.806229 | 7.53114 | 7531.14
0.837401 | 7.49322 | 7493.22
0.868578 | 7.45336 | 7453.36
0.899751 | 7.41171 | 7411.71
0.930923 | 7.36728 | 7367.28
0.9621 | 7.3207 | 7320.7
0.993273 | 7.27099 | 7270.99
1.02458 | 7.21776 | 7217.76
1.05596 | 7.16115 | 7161.15
1.08734 | 7.10094 | 7100.94
1.11838 | 7.0376 | 7037.6
1.1494 | 6.9708 | 6970.8
1.18042 | 6.90045 | 6900.45
1.21139 | 6.82637 | 6826.37
1.24217 | 6.74886 | 6748.86
1.2734 | 6.66736 | 6667.36
1.30424 | 6.58304 | 6583.04
1.33536 | 6.49484 | 6494.84
1.36629 | 6.40406 | 6404.06
1.39738 | 6.31024 | 6310.24
1.42831 | 6.21412 | 6214.12
1.45932 | 6.11571 | 6115.71
1.49033 | 6.01547 | 6015.47
1.52137 | 5.91368 | 5913.68
1.55233 | 5.81101 | 5811.01
1.58335 | 5.70706 | 5707.06
1.61426 | 5.60365 | 5603.65
1.6454 | 5.49967 | 5499.67
1.67609 | 5.39815 | 5398.15
1.70744 | 5.29538 | 5295.38
1.73816 | 5.19609 | 5196.09
1.76937 | 5.0965 | 5096.5
1.80038 | 4.99936 | 4999.36
1.83107 | 4.90522 | 4905.22
1.86247 | 4.81119 | 4811.19
1.89328 | 4.72142 | 4721.42
1.92428 | 4.63405 | 4634.05
1.95557 | 4.54919 | 4549.19
1.98621 | 4.46923 | 4469.23
2.01719 | 4.39169 | 4391.69
2.04882 | 4.31671 | 4316.71
2.07937 | 4.24628 | 4246.28
2.11008 | 4.17839 | 4178.39
2.14208 | 4.11166 | 4111.66
2.17261 | 4.04873 | 4048.73
2.20301 | 3.98962 | 3989.62
2.23482 | 3.93141 | 3931.41
2.26577 | 3.87515 | 3875.15
2.2966 | 3.82211 | 3822.11
2.32783 | 3.77252 | 3772.52
2.35911 | 3.74118 | 3741.18
2.38898 | 3.73435 | 3734.35
2.42127 | 3.72345 | 3723.45
2.45148 | 3.71133 | 3711.33
2.47965 | 3.69995 | 3699.95
2.51159 | 3.68546 | 3685.46
2.54487 | 3.66569 | 3665.69
2.57815 | 3.65534 | 3655.34
2.61143 | 3.63469 | 3634.69
2.64441 | 3.61764 | 3617.64
2.67513 | 3.59486 | 3594.86
2.70585 | 3.56941 | 3569.41
2.73657 | 3.55503 | 3555.03
2.76729 | 3.53884 | 3538.84
2.79801 | 3.52239 | 3522.39
2.82873 | 3.49921 | 3499.21
2.85935 | 3.48307 | 3483.07
2.88751 | 3.46636 | 3466.36
2.91567 | 3.4477 | 3447.7
2.94383 | 3.42633 | 3426.33
2.97199 | 3.41191 | 3411.91
3.00015 | 3.38693 | 3386.93
3.03451 | 3.37615 | 3376.15
3.0697 | 3.33797 | 3337.97
3.1049 | 3.32512 | 3325.12