## Sheet1
strain,- | stress,MPa | stress,Pa
0 | 904.9098 | 904909775.3
0.002 | 988.1513 | 988151261.0
0.004 | 1016.568 | 1016568000.8
0.006 | 1027.017 | 1027017062.2
0.008 | 1031.515 | 1031515380.6
0.01 | 1033.992 | 1033992132.0
0.012 | 1035.74 | 1035740338.9
0.014 | 1037.192 | 1037191852.9
0.016 | 1038.496 | 1038495829.2
0.018 | 1039.708 | 1039707625.0
0.02 | 1040.851 | 1040850736.4
0.022 | 1041.937 | 1041937282.9
0.024 | 1042.975 | 1042974910.6
0.026 | 1043.969 | 1043969208.0
0.028 | 1044.925 | 1044924619.4
0.03 | 1045.845 | 1045844836.1
0.032 | 1046.733 | 1046732994.9
0.034 | 1047.592 | 1047591799.4
0.036 | 1048.424 | 1048423602.0
0.038 | 1049.23 | 1049230465.2
0.04 | 1050.014 | 1050014209.2
0.042 | 1050.776 | 1050776449.9
0.044 | 1051.519 | 1051518628.5
0.046 | 1052.242 | 1052242037.5
0.048 | 1052.948 | 1052947840.1
0.05 | 1053.637 | 1053637088.2
0.052 | 1054.311 | 1054310736.1
0.054 | 1054.97 | 1054969652.5
0.056 | 1055.615 | 1055614631.0
0.058 | 1056.246 | 1056246398.8
0.06 | 1056.866 | 1056865623.7
0.062 | 1057.473 | 1057472921.0
0.064 | 1058.069 | 1058068859.0
0.066 | 1058.654 | 1058653963.5
0.068 | 1059.229 | 1059228722.3
0.07 | 1059.794 | 1059793588.9
0.072 | 1060.349 | 1060348985.7
0.074 | 1060.895 | 1060895306.7
0.076 | 1061.433 | 1061432920.2
0.078 | 1061.962 | 1061962171.3
0.08 | 1062.483 | 1062483383.4
0.082 | 1062.997 | 1062996860.2
0.084 | 1063.503 | 1063502887.7
0.086 | 1064.002 | 1064001734.9
0.088 | 1064.494 | 1064493655.8
0.09 | 1064.979 | 1064978890.1
0.092 | 1065.458 | 1065457664.4
0.094 | 1065.93 | 1065930193.5
0.096 | 1066.397 | 1066396680.6
0.098 | 1066.857 | 1066857318.6
0.1 | 1067.312 | 1067312290.9
0.102 | 1067.762 | 1067761771.4
0.104 | 1068.206 | 1068205926.0
0.106 | 1068.645 | 1068644912.4
0.108 | 1069.079 | 1069078881.1
0.11 | 1069.508 | 1069507975.6
0.112 | 1069.932 | 1069932332.9
0.114 | 1070.352 | 1070352083.9
0.116 | 1070.767 | 1070767354.0
0.118 | 1071.178 | 1071178262.9
0.12 | 1071.585 | 1071584925.3
0.122 | 1071.987 | 1071987451.4
0.124 | 1072.386 | 1072385946.5
0.126 | 1072.781 | 1072780512.0
0.128 | 1073.171 | 1073171244.9
0.13 | 1073.558 | 1073558238.7
0.132 | 1073.942 | 1073941583.2
0.134 | 1074.321 | 1074321364.7
0.136 | 1074.698 | 1074697666.4
0.138 | 1075.071 | 1075070568.3
0.14 | 1075.44 | 1075440147.7
0.142 | 1075.806 | 1075806478.7
0.144 | 1076.17 | 1076169633.3
0.146 | 1076.53 | 1076529680.5
0.148 | 1076.887 | 1076886687.3
0.15 | 1077.241 | 1077240718.0
0.152 | 1077.592 | 1077591835.2
0.154 | 1077.94 | 1077940099.1
0.156 | 1078.286 | 1078285568.0
0.158 | 1078.628 | 1078628298.4
0.16 | 1078.968 | 1078968344.8
0.162 | 1079.306 | 1079305760.1
0.164 | 1079.641 | 1079640595.6
0.166 | 1079.973 | 1079972900.9
0.168 | 1080.303 | 1080302724.1
0.17 | 1080.63 | 1080630111.9
0.172 | 1080.955 | 1080955109.6
0.174 | 1081.278 | 1081277761.1
0.176 | 1081.598 | 1081598109.1
0.178 | 1081.916 | 1081916194.9
0.18 | 1082.232 | 1082232058.9
0.182 | 1082.546 | 1082545740.1
0.184 | 1082.857 | 1082857276.6
0.186 | 1083.167 | 1083166705.2
0.188 | 1083.474 | 1083474061.9
0.19 | 1083.779 | 1083779381.7
0.192 | 1084.083 | 1084082698.6
0.194 | 1084.384 | 1084384045.8
0.196 | 1084.683 | 1084683455.5
0.198 | 1084.981 | 1084980959.0
0.2 | 1085.277 | 1085276587.0
0.202 | 1085.57 | 1085570369.4
0.204 | 1085.862 | 1085862335.1
0.206 | 1086.153 | 1086152512.5
0.208 | 1086.441 | 1086440929.3
0.21 | 1086.728 | 1086727612.3
0.212 | 1087.013 | 1087012588.0
0.214 | 1087.296 | 1087295881.9
0.216 | 1087.578 | 1087577519.0
0.218 | 1087.858 | 1087857523.9
0.22 | 1088.136 | 1088135920.4
0.222 | 1088.413 | 1088412731.9
0.224 | 1088.688 | 1088687981.0
0.226 | 1088.962 | 1088961690.1
0.228 | 1089.234 | 1089233881.0
0.23 | 1089.505 | 1089504574.8
0.232 | 1089.774 | 1089773792.4
0.234 | 1090.042 | 1090041554.1
0.236 | 1090.308 | 1090307879.8
0.238 | 1090.573 | 1090572789.0
0.24 | 1090.836 | 1090836300.6
0.242 | 1091.098 | 1091098433.3
0.244 | 1091.359 | 1091359205.3
0.246 | 1091.619 | 1091618634.4
0.248 | 1091.877 | 1091876738.2
0.25 | 1092.134 | 1092133533.8
0.252 | 1092.389 | 1092389037.8
0.254 | 1092.643 | 1092643266.7
0.256 | 1092.896 | 1092896236.6
0.258 | 1093.148 | 1093147963.3
0.26 | 1093.398 | 1093398462.1
0.262 | 1093.648 | 1093647748.3
0.264 | 1093.896 | 1093895836.6
0.266 | 1094.143 | 1094142741.6
0.268 | 1094.388 | 1094388477.6
0.27 | 1094.633 | 1094633058.5
0.272 | 1094.876 | 1094876498.2
0.274 | 1095.119 | 1095118810.0
0.276 | 1095.36 | 1095360007.1
0.278 | 1095.6 | 1095600102.6
0.28 | 1095.839 | 1095839109.1
0.282 | 1096.077 | 1096077039.2
0.284 | 1096.314 | 1096313905.1
0.286 | 1096.55 | 1096549718.8
0.288 | 1096.784 | 1096784492.2
0.29 | 1097.018 | 1097018236.9
0.292 | 1097.251 | 1097250964.2
0.294 | 1097.483 | 1097482685.4
0.296 | 1097.713 | 1097713411.4
0.298 | 1097.943 | 1097943153.2
0.3 | 1098.172 | 1098171921.2
0.302 | 1098.4 | 1098399726.0
0.304 | 1098.627 | 1098626577.8
0.306 | 1098.852 | 1098852486.7
0.308 | 1099.077 | 1099077462.6
0.31 | 1099.302 | 1099301515.3
0.312 | 1099.525 | 1099524654.3
0.314 | 1099.747 | 1099746889.1
0.316 | 1099.968 | 1099968228.9
0.318 | 1100.189 | 1100188682.9
0.32 | 1100.408 | 1100408260.1
0.322 | 1100.627 | 1100626969.2
0.324 | 1100.845 | 1100844819.0
0.326 | 1101.062 | 1101061817.9
0.328 | 1101.278 | 1101277974.5
0.33 | 1101.493 | 1101493297.0
0.332 | 1101.708 | 1101707793.5
0.334 | 1101.921 | 1101921472.0
0.336 | 1102.134 | 1102134340.5
0.338 | 1102.346 | 1102346406.7
0.34 | 1102.558 | 1102557678.3
0.342 | 1102.768 | 1102768162.9
0.344 | 1102.978 | 1102977867.7
0.346 | 1103.187 | 1103186800.2
0.348 | 1103.395 | 1103394967.6
0.35 | 1103.602 | 1103602376.9
0.352 | 1103.809 | 1103809035.2
0.354 | 1104.015 | 1104014949.3
0.356 | 1104.22 | 1104220126.0
0.358 | 1104.425 | 1104424572.1
0.36 | 1104.628 | 1104628294.0
0.362 | 1104.831 | 1104831298.3
0.364 | 1105.034 | 1105033591.4
0.366 | 1105.235 | 1105235179.5
0.368 | 1105.436 | 1105436069.1
0.37 | 1105.636 | 1105636266.0
0.372 | 1105.836 | 1105835776.5
0.374 | 1106.035 | 1106034606.4
0.376 | 1106.233 | 1106232761.7
0.378 | 1106.43 | 1106430248.1
0.38 | 1106.627 | 1106627071.4
0.382 | 1106.823 | 1106823237.2
0.384 | 1107.019 | 1107018751.1
0.386 | 1107.214 | 1107213618.5
0.388 | 1107.408 | 1107407844.9
0.39 | 1107.601 | 1107601435.6
0.392 | 1107.794 | 1107794395.9
0.394 | 1107.987 | 1107986730.9
0.396 | 1108.178 | 1108178445.9
0.398 | 1108.37 | 1108369545.9
0.4 | 1108.56 | 1108560035.9
0.402 | 1108.75 | 1108749920.8
0.404 | 1108.939 | 1108939205.5
0.406 | 1109.128 | 1109127894.7
0.408 | 1109.316 | 1109315993.4
0.41 | 1109.504 | 1109503506.0
0.412 | 1109.69 | 1109690437.3
0.414 | 1109.877 | 1109876791.8
0.416 | 1110.063 | 1110062574.1
0.418 | 1110.248 | 1110247788.5
0.42 | 1110.432 | 1110432439.6
0.422 | 1110.617 | 1110616531.5
0.424 | 1110.8 | 1110800068.7
0.426 | 1110.983 | 1110983055.4
0.428 | 1111.165 | 1111165495.6
0.43 | 1111.347 | 1111347393.7
0.432 | 1111.529 | 1111528753.6
0.434 | 1111.71 | 1111709579.4
0.436 | 1111.89 | 1111889875.1
0.438 | 1112.07 | 1112069644.7
0.44 | 1112.249 | 1112248891.9
0.442 | 1112.428 | 1112427620.7
0.444 | 1112.606 | 1112605834.9
0.446 | 1112.784 | 1112783538.2
0.448 | 1112.961 | 1112960734.3
0.45 | 1113.137 | 1113137427.0
0.452 | 1113.314 | 1113313619.7
0.454 | 1113.489 | 1113489316.2
0.456 | 1113.665 | 1113664520.0
0.458 | 1113.839 | 1113839234.5
0.46 | 1114.013 | 1114013463.2
0.462 | 1114.187 | 1114187209.6
0.464 | 1114.36 | 1114360477.1
0.466 | 1114.533 | 1114533268.9
0.468 | 1114.706 | 1114705588.4
0.47 | 1114.877 | 1114877438.9
0.472 | 1115.049 | 1115048823.6
0.474 | 1115.22 | 1115219745.7
0.476 | 1115.39 | 1115390208.4
0.478 | 1115.56 | 1115560214.8
0.48 | 1115.73 | 1115729768.0
0.482 | 1115.899 | 1115898871.1
0.484 | 1116.068 | 1116067527.1
0.486 | 1116.236 | 1116235738.9
0.488 | 1116.404 | 1116403509.7
0.49 | 1116.571 | 1116570842.2
0.492 | 1116.738 | 1116737739.4
0.494 | 1116.904 | 1116904204.2
0.496 | 1117.07 | 1117070239.4
0.498 | 1117.236 | 1117235847.9
0.5 | 1117.401 | 1117401032.3
0.505 | 1117.812 | 1117812156.5
0.51 | 1118.221 | 1118220690.1
0.515 | 1118.627 | 1118626674.3
0.52 | 1119.03 | 1119030149.1
0.525 | 1119.431 | 1119431153.9
0.53 | 1119.83 | 1119829726.6
0.535 | 1120.226 | 1120225904.5
0.54 | 1120.62 | 1120619723.9
0.545 | 1121.011 | 1121011220.2
0.55 | 1121.4 | 1121400428.1
0.555 | 1121.787 | 1121787381.2
0.56 | 1122.172 | 1122172112.5
0.565 | 1122.555 | 1122554654.3
0.57 | 1122.935 | 1122935038.0
0.575 | 1123.313 | 1123313294.3
0.58 | 1123.689 | 1123689453.2
0.585 | 1124.064 | 1124063544.2
0.59 | 1124.436 | 1124435595.9
0.595 | 1124.806 | 1124805636.4
0.6 | 1125.174 | 1125173693.1
0.605 | 1125.54 | 1125539793.0
0.61 | 1125.904 | 1125903962.3
0.615 | 1126.266 | 1126266226.6
0.62 | 1126.627 | 1126626611.3
0.625 | 1126.985 | 1126985140.8
0.63 | 1127.342 | 1127341839.4
0.635 | 1127.697 | 1127696730.7
0.64 | 1128.05 | 1128049837.7
0.645 | 1128.401 | 1128401183.2
0.65 | 1128.751 | 1128750789.4
0.655 | 1129.099 | 1129098678.1
0.66 | 1129.445 | 1129444870.5
0.665 | 1129.789 | 1129789387.5
0.67 | 1130.132 | 1130132249.7
0.675 | 1130.473 | 1130473477.2
0.68 | 1130.813 | 1130813089.6
0.685 | 1131.151 | 1131151106.3
0.69 | 1131.488 | 1131487546.2
0.695 | 1131.822 | 1131822427.9
0.7 | 1132.156 | 1132155769.7
0.705 | 1132.488 | 1132487589.4
0.71 | 1132.818 | 1132817904.8
0.715 | 1133.147 | 1133146732.9
0.72 | 1133.474 | 1133474090.7
0.725 | 1133.8 | 1133799994.9
0.73 | 1134.124 | 1134124461.8
0.735 | 1134.448 | 1134447507.4
0.74 | 1134.769 | 1134769147.4
0.745 | 1135.089 | 1135089397.4
0.75 | 1135.408 | 1135408272.5
0.755 | 1135.726 | 1135725787.6
0.76 | 1136.042 | 1136041957.5
0.765 | 1136.357 | 1136356796.5
0.77 | 1136.67 | 1136670318.8
0.775 | 1136.983 | 1136982538.4
0.78 | 1137.293 | 1137293469.0
0.785 | 1137.603 | 1137603123.9
0.79 | 1137.912 | 1137911516.5
0.795 | 1138.219 | 1138218659.8
0.8 | 1138.525 | 1138524566.6
0.805 | 1138.829 | 1138829249.4
0.81 | 1139.133 | 1139132720.8
0.815 | 1139.435 | 1139434992.8
0.82 | 1139.736 | 1139736077.5
0.825 | 1140.036 | 1140035986.6
0.83 | 1140.335 | 1140334731.8
0.835 | 1140.632 | 1140632324.6
0.84 | 1140.929 | 1140928776.1
0.845 | 1141.224 | 1141224097.5
0.85 | 1141.518 | 1141518299.6
0.855 | 1141.811 | 1141811393.2
0.86 | 1142.103 | 1142103388.9
0.865 | 1142.394 | 1142394297.1
0.87 | 1142.684 | 1142684128.1
0.875 | 1142.973 | 1142972891.9
0.88 | 1143.261 | 1143260598.4
0.885 | 1143.547 | 1143547257.6
0.89 | 1143.833 | 1143832879.0
0.895 | 1144.117 | 1144117472.2
0.9 | 1144.401 | 1144401046.5
0.905 | 1144.684 | 1144683611.1
0.91 | 1144.965 | 1144965175.3
0.915 | 1145.246 | 1145245747.9
0.92 | 1145.525 | 1145525337.8
0.925 | 1145.804 | 1145803953.6
0.93 | 1146.082 | 1146081604.1
0.935 | 1146.358 | 1146358297.7
0.94 | 1146.634 | 1146634042.7
0.945 | 1146.909 | 1146908847.4
0.95 | 1147.183 | 1147182719.8
0.955 | 1147.456 | 1147455668.1
0.96 | 1147.728 | 1147727700.0
0.965 | 1147.999 | 1147998823.5
0.97 | 1148.269 | 1148269046.1
0.975 | 1148.538 | 1148538375.5
0.98 | 1148.807 | 1148806819.1
0.985 | 1149.074 | 1149074384.4
0.99 | 1149.341 | 1149341078.5
0.995 | 1149.607 | 1149606908.8
1 | 1149.872 | 1149871882.2
1.005 | 1150.136 | 1150136005.8
1.01 | 1150.399 | 1150399286.5
1.015 | 1150.662 | 1150661731.1
1.02 | 1150.923 | 1150923346.3
1.025 | 1151.184 | 1151184138.8
1.03 | 1151.444 | 1151444115.1
1.035 | 1151.703 | 1151703281.7
1.04 | 1151.962 | 1151961645.0
1.045 | 1152.219 | 1152219211.4
1.05 | 1152.476 | 1152475986.9
1.055 | 1152.732 | 1152731977.8
1.06 | 1152.987 | 1152987190.2
1.065 | 1153.242 | 1153241630.1
1.07 | 1153.495 | 1153495303.3
1.075 | 1153.748 | 1153748215.8
1.08 | 1154 | 1154000373.3
1.085 | 1154.252 | 1154251781.6
1.09 | 1154.502 | 1154502446.2
1.095 | 1154.752 | 1154752372.8
1.1 | 1155.002 | 1155001566.9
1.105 | 1155.25 | 1155250033.9
1.11 | 1155.498 | 1155497779.1
1.115 | 1155.745 | 1155744808.0
1.12 | 1155.991 | 1155991125.7
1.125 | 1156.237 | 1156236737.5
1.13 | 1156.482 | 1156481648.4
1.135 | 1156.726 | 1156725863.6
1.14 | 1156.969 | 1156969388.0
1.145 | 1157.212 | 1157212226.7
1.15 | 1157.454 | 1157454384.4
1.155 | 1157.696 | 1157695866.1
1.16 | 1157.937 | 1157936676.5
1.165 | 1158.177 | 1158176820.4
1.17 | 1158.416 | 1158416302.4
1.175 | 1158.655 | 1158655127.2
1.18 | 1158.893 | 1158893299.3
1.185 | 1159.131 | 1159130823.3
1.19 | 1159.368 | 1159367703.6
1.195 | 1159.604 | 1159603944.7
1.2 | 1159.84 | 1159839550.9
1.205 | 1160.075 | 1160074526.6
1.21 | 1160.309 | 1160308876.0
1.215 | 1160.543 | 1160542603.4
1.22 | 1160.776 | 1160775712.9
1.225 | 1161.008 | 1161008208.7
1.23 | 1161.24 | 1161240095.0
1.235 | 1161.471 | 1161471375.6
1.24 | 1161.702 | 1161702054.8
1.245 | 1161.932 | 1161932136.4
1.25 | 1162.162 | 1162161624.3
1.255 | 1162.391 | 1162390522.4
1.26 | 1162.619 | 1162618834.7
1.265 | 1162.847 | 1162846564.8
1.27 | 1163.074 | 1163073716.6
1.275 | 1163.3 | 1163300293.8
1.28 | 1163.526 | 1163526300.0
1.285 | 1163.752 | 1163751739.0
1.29 | 1163.977 | 1163976614.3
1.295 | 1164.201 | 1164200929.5
1.3 | 1164.425 | 1164424688.1
1.305 | 1164.648 | 1164647893.6
1.31 | 1164.871 | 1164870549.6
1.315 | 1165.093 | 1165092659.4
1.32 | 1165.314 | 1165314226.5
1.325 | 1165.535 | 1165535254.2
1.33 | 1165.756 | 1165755745.8
1.335 | 1165.976 | 1165975704.6
1.34 | 1166.195 | 1166195134.0
1.345 | 1166.414 | 1166414037.1
1.35 | 1166.632 | 1166632417.1
1.355 | 1166.85 | 1166850277.2
1.36 | 1167.068 | 1167067620.6
1.365 | 1167.284 | 1167284450.3
1.37 | 1167.501 | 1167500769.5
1.375 | 1167.717 | 1167716581.2
1.38 | 1167.932 | 1167931888.4
1.385 | 1168.147 | 1168146694.1
1.39 | 1168.361 | 1168361001.2
1.395 | 1168.575 | 1168574812.8
1.4 | 1168.788 | 1168788131.6
1.405 | 1169.001 | 1169000960.7
1.41 | 1169.213 | 1169213302.8
1.415 | 1169.425 | 1169425160.7
1.42 | 1169.637 | 1169636537.4
1.425 | 1169.847 | 1169847435.5
1.43 | 1170.058 | 1170057857.8
1.435 | 1170.268 | 1170267807.0
1.44 | 1170.477 | 1170477285.8
1.445 | 1170.686 | 1170686296.9
1.45 | 1170.895 | 1170894843.0
1.455 | 1171.103 | 1171102926.6
1.46 | 1171.311 | 1171310550.5
1.465 | 1171.518 | 1171517717.0
1.47 | 1171.724 | 1171724428.9
1.475 | 1171.931 | 1171930688.6
1.48 | 1172.136 | 1172136498.6
1.485 | 1172.342 | 1172341861.5
1.49 | 1172.547 | 1172546779.7
1.495 | 1172.751 | 1172751255.7
1.5 | 1172.955 | 1172955291.8
1.505 | 1173.159 | 1173158890.5
1.51 | 1173.362 | 1173362054.1
1.515 | 1173.565 | 1173564785.1
1.52 | 1173.767 | 1173767085.7
1.525 | 1173.969 | 1173968958.2
1.53 | 1174.17 | 1174170405.0
1.535 | 1174.371 | 1174371428.4
1.54 | 1174.572 | 1174572030.6
1.545 | 1174.772 | 1174772213.8
1.55 | 1174.972 | 1174971980.3
1.555 | 1175.171 | 1175171332.3
1.56 | 1175.37 | 1175370271.9
1.565 | 1175.569 | 1175568801.3
1.57 | 1175.767 | 1175766922.7
1.575 | 1175.965 | 1175964638.1
1.58 | 1176.162 | 1176161949.8
1.585 | 1176.359 | 1176358859.8
1.59 | 1176.555 | 1176555370.1
1.595 | 1176.751 | 1176751482.9
1.6 | 1176.947 | 1176947200.1
1.605 | 1177.143 | 1177142523.9
1.61 | 1177.337 | 1177337456.1
1.615 | 1177.532 | 1177531998.9
1.62 | 1177.726 | 1177726154.1
1.625 | 1177.92 | 1177919923.8
1.63 | 1178.113 | 1178113309.8
1.635 | 1178.306 | 1178306314.1
1.64 | 1178.499 | 1178498938.7
1.645 | 1178.691 | 1178691185.4
1.65 | 1178.883 | 1178883056.0
1.655 | 1179.075 | 1179074552.6
1.66 | 1179.266 | 1179265676.8
1.665 | 1179.456 | 1179456430.6
1.67 | 1179.647 | 1179646815.8
1.675 | 1179.837 | 1179836834.1
1.68 | 1180.026 | 1180026487.5
1.685 | 1180.216 | 1180215777.6
1.69 | 1180.405 | 1180404706.2
1.695 | 1180.593 | 1180593275.1
1.7 | 1180.781 | 1180781486.0
1.71 | 1181.157 | 1181156840.8
1.72 | 1181.531 | 1181530784.2
1.73 | 1181.903 | 1181903329.6
1.74 | 1182.274 | 1182274490.3
1.75 | 1182.644 | 1182644279.3
1.76 | 1183.013 | 1183012709.5
1.77 | 1183.38 | 1183379793.4
1.78 | 1183.746 | 1183745543.6
1.79 | 1184.11 | 1184109972.2
1.8 | 1184.473 | 1184473091.5
1.81 | 1184.835 | 1184834913.3
1.82 | 1185.195 | 1185195449.3
1.83 | 1185.555 | 1185554711.2
1.84 | 1185.913 | 1185912710.3
1.85 | 1186.269 | 1186269457.9
1.86 | 1186.625 | 1186624965.0
1.87 | 1186.979 | 1186979242.6
1.88 | 1187.332 | 1187332301.4
1.89 | 1187.684 | 1187684152.1
1.9 | 1188.035 | 1188034805.2
1.91 | 1188.384 | 1188384270.9
1.92 | 1188.733 | 1188732559.5
1.93 | 1189.08 | 1189079680.9
1.94 | 1189.426 | 1189425645.2
1.95 | 1189.77 | 1189770462.1
1.96 | 1190.114 | 1190114141.1
1.97 | 1190.457 | 1190456691.9
1.98 | 1190.798 | 1190798123.8
1.99 | 1191.138 | 1191138446.1
2 | 1191.478 | 1191477667.9
2.02 | 1192.153 | 1192152846.0
2.04 | 1192.824 | 1192823728.7
2.06 | 1193.49 | 1193490385.2
2.08 | 1194.153 | 1194152882.3
2.1 | 1194.811 | 1194811285.7
2.12 | 1195.466 | 1195465659.1
2.14 | 1196.116 | 1196116064.8
2.16 | 1196.763 | 1196762563.4
2.18 | 1197.405 | 1197405214.2
2.2 | 1198.044 | 1198044074.9
2.22 | 1198.679 | 1198679201.9
2.24 | 1199.311 | 1199310650.4
2.26 | 1199.938 | 1199938474.1
2.28 | 1200.563 | 1200562725.5
2.3 | 1201.183 | 1201183455.9
2.32 | 1201.801 | 1201800715.4
2.34 | 1202.415 | 1202414553.1
2.36 | 1203.025 | 1203025016.8
2.38 | 1203.632 | 1203632153.5
2.4 | 1204.236 | 1204236008.7
2.42 | 1204.837 | 1204836627.4
2.44 | 1205.434 | 1205434053.4
2.46 | 1206.028 | 1206028329.5
2.48 | 1206.619 | 1206619497.7
2.5 | 1207.208 | 1207207599.0
2.52 | 1207.793 | 1207792673.6
2.54 | 1208.375 | 1208374760.8
2.56 | 1208.954 | 1208953899.3
2.58 | 1209.53 | 1209530126.8
2.6 | 1210.103 | 1210103480.2
2.62 | 1210.674 | 1210673995.7
2.64 | 1211.242 | 1211241708.9
2.66 | 1211.807 | 1211806654.5
2.68 | 1212.369 | 1212368866.6
2.7 | 1212.928 | 1212928378.7
2.72 | 1213.485 | 1213485223.6
2.74 | 1214.039 | 1214039433.3
2.76 | 1214.591 | 1214591039.4
2.78 | 1215.14 | 1215140072.9
2.8 | 1215.687 | 1215686564.0
2.82 | 1216.231 | 1216230542.5
2.84 | 1216.772 | 1216772037.7
2.86 | 1217.311 | 1217311078.2
2.88 | 1217.848 | 1217847692.1
2.9 | 1218.382 | 1218381907.1
2.92 | 1218.914 | 1218913750.3
2.94 | 1219.443 | 1219443248.3
2.96 | 1219.97 | 1219970427.3
2.98 | 1220.495 | 1220495312.9
3 | 1221.018 | 1221017930.4