## Sheet1
strain,- | stress,MPa | stress,Pa
0 | 157.6439 | 157643932.2
0.002 | 442.6573 | 442657341.0
0.004 | 505.66 | 505660014.2
0.006 | 520.3658 | 520365761.0
0.008 | 524.5588 | 524558763.0
0.01 | 526.4576 | 526457579.8
0.012 | 527.85 | 527850036.2
0.014 | 529.1252 | 529125216.5
0.016 | 530.368 | 530367958.6
0.018 | 531.5969 | 531596913.8
0.02 | 532.8163 | 532816327.8
0.022 | 534.0273 | 534027303.9
0.024 | 535.2303 | 535230253.4
0.026 | 536.4254 | 536425428.9
0.028 | 537.613 | 537613041.4
0.03 | 538.7933 | 538793285.8
0.032 | 539.9663 | 539966346.8
0.034 | 541.1324 | 541132400.9
0.036 | 542.2916 | 542291617.2
0.038 | 543.4442 | 543444157.7
0.04 | 544.5902 | 544590177.6
0.042 | 545.7298 | 545729826.0
0.044 | 546.8632 | 546863246.0
0.046 | 547.9906 | 547990575.5
0.048 | 549.1119 | 549111946.7
0.05 | 550.2275 | 550227486.9
0.052 | 551.3373 | 551337319.1
0.054 | 552.4416 | 552441561.2
0.056 | 553.5403 | 553540327.4
0.058 | 554.6337 | 554633727.7
0.06 | 555.7219 | 555721868.1
0.062 | 556.8049 | 556804851.2
0.064 | 557.8828 | 557882776.1
0.066 | 558.9557 | 558955738.4
0.068 | 560.0238 | 560023830.9
0.07 | 561.0871 | 561087143.2
0.072 | 562.1458 | 562145762.0
0.074 | 563.1998 | 563199771.3
0.076 | 564.2493 | 564249252.7
0.078 | 565.2943 | 565294284.9
0.08 | 566.3349 | 566334944.7
0.082 | 567.3713 | 567371306.2
0.084 | 568.4034 | 568403441.6
0.086 | 569.4314 | 569431420.7
0.088 | 570.4553 | 570455311.7
0.09 | 571.4752 | 571475180.4
0.092 | 572.4911 | 572491091.2
0.094 | 573.5031 | 573503106.4
0.096 | 574.5113 | 574511286.8
0.098 | 575.5157 | 575515691.3
0.1 | 576.5164 | 576516377.5
0.102 | 577.5134 | 577513401.3
0.104 | 578.5068 | 578506817.3
0.106 | 579.4967 | 579496678.5
0.108 | 580.483 | 580483036.6
0.11 | 581.4659 | 581465942.1
0.112 | 582.4454 | 582445444.2
0.114 | 583.4216 | 583421590.7
0.116 | 584.3944 | 584394428.5
0.118 | 585.364 | 585364003.2
0.12 | 586.3304 | 586330359.4
0.122 | 587.2935 | 587293540.4
0.124 | 588.2536 | 588253588.9
0.126 | 589.2105 | 589210546.2
0.128 | 590.1645 | 590164452.9
0.13 | 591.1153 | 591115348.6
0.132 | 592.0633 | 592063272.0
0.134 | 593.0083 | 593008260.9
0.136 | 593.9504 | 593950352.4
0.138 | 594.8896 | 594889582.5
0.14 | 595.826 | 595825986.8
0.142 | 596.7596 | 596759599.8
0.144 | 597.6905 | 597690455.5
0.146 | 598.6186 | 598618587.0
0.148 | 599.544 | 599544026.9
0.15 | 600.4668 | 600466806.9
0.152 | 601.387 | 601386958.1
0.154 | 602.3045 | 602304511.3
0.156 | 603.2195 | 603219496.1
0.158 | 604.1319 | 604131941.9
0.16 | 605.0419 | 605041877.6
0.162 | 605.9493 | 605949331.1
0.164 | 606.8543 | 606854330.1
0.166 | 607.7569 | 607756901.8
0.168 | 608.6571 | 608657072.6
0.17 | 609.5549 | 609554868.5
0.172 | 610.4503 | 610450315.3
0.174 | 611.3434 | 611343437.8
0.176 | 612.2343 | 612234260.8
0.178 | 613.1228 | 613122808.3
0.18 | 614.0091 | 614009104.2
0.182 | 614.8932 | 614893171.6
0.184 | 615.775 | 615775033.5
0.186 | 616.6547 | 616654712.2
0.188 | 617.5322 | 617532229.9
0.19 | 618.4076 | 618407608.2
0.192 | 619.2809 | 619280868.4
0.194 | 620.152 | 620152031.4
0.196 | 621.0211 | 621021117.8
0.198 | 621.8881 | 621888147.7
0.2 | 622.7531 | 622753141.1
0.202 | 623.6161 | 623616117.5
0.204 | 624.4771 | 624477096.0
0.206 | 625.3361 | 625336095.6
0.208 | 626.1931 | 626193134.8
0.21 | 627.0482 | 627048231.9
0.212 | 627.9014 | 627901404.9
0.214 | 628.7527 | 628752671.4
0.216 | 629.602 | 629602048.8
0.218 | 630.4496 | 630449554.3
0.22 | 631.2952 | 631295204.8
0.222 | 632.139 | 632139016.7
0.224 | 632.981 | 632981006.4
0.226 | 633.8212 | 633821190.0
0.228 | 634.6596 | 634659583.4
0.23 | 635.4962 | 635496202.1
0.232 | 636.3311 | 636331061.4
0.234 | 637.1642 | 637164176.5
0.236 | 637.9956 | 637995562.2
0.238 | 638.8252 | 638825233.2
0.24 | 639.6532 | 639653204.1
0.242 | 640.4795 | 640479488.9
0.244 | 641.3041 | 641304101.8
0.246 | 642.1271 | 642127056.5
0.248 | 642.9484 | 642948366.7
0.25 | 643.768 | 643768045.9
0.252 | 644.5861 | 644586107.1
0.254 | 645.4026 | 645402563.6
0.256 | 646.2174 | 646217428.2
0.258 | 647.0307 | 647030713.6
0.26 | 647.8424 | 647842432.2
0.262 | 648.6526 | 648652596.4
0.264 | 649.4612 | 649461218.4
0.266 | 650.2683 | 650268310.1
0.268 | 651.0739 | 651073883.5
0.27 | 651.878 | 651877950.2
0.272 | 652.6805 | 652680521.7
0.274 | 653.4816 | 653481609.4
0.276 | 654.2812 | 654281224.4
0.278 | 655.0794 | 655079378.0
0.28 | 655.8761 | 655876080.9
0.282 | 656.6713 | 656671344.0
0.284 | 657.4652 | 657465177.9
0.286 | 658.2576 | 658257593.2
0.288 | 659.0486 | 659048600.1
0.29 | 659.8382 | 659838208.9
0.292 | 660.6264 | 660626429.8
0.294 | 661.4133 | 661413272.6
0.296 | 662.1987 | 662198747.4
0.298 | 662.9829 | 662982863.7
0.3 | 663.7656 | 663765631.2
0.302 | 664.5471 | 664547059.3
0.304 | 665.3272 | 665327157.6
0.306 | 666.1059 | 666105935.1
0.308 | 666.8834 | 666883401.1
0.31 | 667.6596 | 667659564.7
0.312 | 668.4344 | 668434434.6
0.314 | 669.208 | 669208019.8
0.316 | 669.9803 | 669980328.9
0.318 | 670.7514 | 670751370.6
0.32 | 671.5212 | 671521153.4
0.322 | 672.2897 | 672289685.7
0.324 | 673.057 | 673056975.8
0.326 | 673.823 | 673823031.9
0.328 | 674.5879 | 674587862.1
0.33 | 675.3515 | 675351474.5
0.332 | 676.1139 | 676113877.0
0.334 | 676.8751 | 676875077.5
0.336 | 677.6351 | 677635083.6
0.338 | 678.3939 | 678393903.1
0.34 | 679.1515 | 679151543.6
0.342 | 679.908 | 679908012.5
0.344 | 680.6633 | 680663317.2
0.346 | 681.4175 | 681417465.2
0.348 | 682.1705 | 682170463.6
0.35 | 682.9223 | 682922319.6
0.352 | 683.673 | 683673040.3
0.354 | 684.4226 | 684422632.7
0.356 | 685.1711 | 685171103.8
0.358 | 685.9185 | 685918460.5
0.36 | 686.6647 | 686664709.4
0.362 | 687.4099 | 687409857.4
0.364 | 688.1539 | 688153911.1
0.366 | 688.8969 | 688896877.1
0.368 | 689.6388 | 689638761.8
0.37 | 690.3796 | 690379571.7
0.372 | 691.1193 | 691119313.3
0.374 | 691.858 | 691857992.7
0.376 | 692.5956 | 692595616.3
0.378 | 693.3322 | 693332190.3
0.38 | 694.0677 | 694067720.6
0.382 | 694.8022 | 694802213.5
0.384 | 695.5357 | 695535674.8
0.386 | 696.2681 | 696268110.6
0.388 | 696.9995 | 696999526.6
0.39 | 697.7299 | 697729928.8
0.392 | 698.4593 | 698459322.8
0.394 | 699.1877 | 699187714.3
0.396 | 699.9151 | 699915109.0
0.398 | 700.6415 | 700641512.6
0.4 | 701.3669 | 701366930.4
0.402 | 702.0914 | 702091368.0
0.404 | 702.8148 | 702814830.8
0.406 | 703.5373 | 703537324.3
0.408 | 704.2589 | 704258853.6
0.41 | 704.9794 | 704979424.0
0.412 | 705.699 | 705699040.9
0.414 | 706.4177 | 706417709.3
0.416 | 707.1354 | 707135434.4
0.418 | 707.8522 | 707852221.3
0.42 | 708.5681 | 708568074.9
0.422 | 709.283 | 709283000.3
0.424 | 709.997 | 709997002.3
0.426 | 710.7101 | 710710085.9
0.428 | 711.4223 | 711422255.9
0.43 | 712.1335 | 712133517.1
0.432 | 712.8439 | 712843874.2
0.434 | 713.5533 | 713553332.0
0.436 | 714.2619 | 714261895.1
0.438 | 714.9696 | 714969568.2
0.44 | 715.6764 | 715676355.7
0.442 | 716.3823 | 716382262.3
0.444 | 717.0873 | 717087292.5
0.446 | 717.7915 | 717791450.6
0.448 | 718.4947 | 718494741.2
0.45 | 719.1972 | 719197168.6
0.452 | 719.8987 | 719898737.1
0.454 | 720.5995 | 720599451.1
0.456 | 721.2993 | 721299314.8
0.458 | 721.9983 | 721998332.5
0.46 | 722.6965 | 722696508.2
0.462 | 723.3938 | 723393846.3
0.464 | 724.0904 | 724090350.7
0.466 | 724.786 | 724786025.6
0.468 | 725.4809 | 725480875.1
0.47 | 726.1749 | 726174903.1
0.472 | 726.8681 | 726868113.6
0.474 | 727.5605 | 727560510.6
0.476 | 728.2521 | 728252098.0
0.478 | 728.9429 | 728942879.6
0.48 | 729.6329 | 729632859.4
0.482 | 730.322 | 730322041.0
0.484 | 731.0104 | 731010428.4
0.486 | 731.698 | 731698025.2
0.488 | 732.3848 | 732384835.2
0.49 | 733.0709 | 733070862.0
0.492 | 733.7561 | 733756109.4
0.494 | 734.4406 | 734440580.9
0.496 | 735.1243 | 735124280.1
0.498 | 735.8072 | 735807210.7
0.5 | 736.4894 | 736489376.1
0.505 | 738.1915 | 738191465.2
0.51 | 739.8888 | 739888848.2
0.515 | 741.5816 | 741581578.1
0.52 | 743.2697 | 743269707.0
0.525 | 744.9533 | 744953285.7
0.53 | 746.6324 | 746632364.5
0.535 | 748.307 | 748306992.2
0.54 | 749.9772 | 749977217.1
0.545 | 751.6431 | 751643086.3
0.55 | 753.3046 | 753304646.2
0.555 | 754.9619 | 754961942.2
0.56 | 756.615 | 756615019.0
0.565 | 758.2639 | 758263920.5
0.57 | 759.9087 | 759908689.6
0.575 | 761.5494 | 761549368.5
0.58 | 763.186 | 763185998.9
0.585 | 764.8186 | 764818621.5
0.59 | 766.4473 | 766447276.3
0.595 | 768.072 | 768072002.6
0.6 | 769.6928 | 769692839.3
0.605 | 771.3098 | 771309824.2
0.61 | 772.923 | 772922994.7
0.615 | 774.5324 | 774532387.6
0.62 | 776.138 | 776138038.9
0.625 | 777.74 | 777739984.3
0.63 | 779.3383 | 779338258.6
0.635 | 780.9329 | 780932896.1
0.64 | 782.5239 | 782523930.7
0.645 | 784.1114 | 784111395.5
0.65 | 785.6953 | 785695323.4
0.655 | 787.2757 | 787275746.5
0.66 | 788.8527 | 788852696.4
0.665 | 790.4262 | 790426204.4
0.67 | 791.9963 | 791996301.0
0.675 | 793.563 | 793563016.6
0.68 | 795.1264 | 795126380.9
0.685 | 796.6864 | 796686423.1
0.69 | 798.2432 | 798243172.1
0.695 | 799.7967 | 799796656.2
0.7 | 801.3469 | 801346903.6
0.705 | 802.8939 | 802893941.6
0.71 | 804.4378 | 804437797.6
0.715 | 805.9785 | 805978498.1
0.72 | 807.5161 | 807516069.6
0.725 | 809.0505 | 809050538.0
0.73 | 810.5819 | 810581928.9
0.735 | 812.1103 | 812110267.6
0.74 | 813.6356 | 813635578.8
0.745 | 815.1579 | 815157887.2
0.75 | 816.6772 | 816677216.9
0.755 | 818.1936 | 818193591.6
0.76 | 819.707 | 819707035.0
0.765 | 821.2176 | 821217570.1
0.77 | 822.7252 | 822725219.8
0.775 | 824.23 | 824230006.6
0.78 | 825.732 | 825731952.7
0.785 | 827.2311 | 827231080.2
0.79 | 828.7274 | 828727410.5
0.795 | 830.221 | 830220965.1
0.8 | 831.7118 | 831711765.0
0.805 | 833.1998 | 833199830.9
0.81 | 834.6852 | 834685183.4
0.815 | 836.1678 | 836167842.7
0.82 | 837.6478 | 837647828.7
0.825 | 839.1252 | 839125161.2
0.83 | 840.5999 | 840599859.7
0.835 | 842.0719 | 842071943.3
0.84 | 843.5414 | 843541431.0
0.845 | 845.0083 | 845008341.5
0.85 | 846.4727 | 846472693.3
0.855 | 847.9345 | 847934504.6
0.86 | 849.3938 | 849393793.6
0.865 | 850.8506 | 850850577.9
0.87 | 852.3049 | 852304875.2
0.875 | 853.7567 | 853756702.8
0.88 | 855.2061 | 855206078.0
0.885 | 856.653 | 856653017.5
0.89 | 858.0975 | 858097538.3
0.895 | 859.5397 | 859539656.8
0.9 | 860.9794 | 860979389.3
0.905 | 862.4168 | 862416752.0
0.91 | 863.8518 | 863851761.0
0.915 | 865.2844 | 865284431.9
0.92 | 866.7148 | 866714780.3
0.925 | 868.1428 | 868142821.6
0.93 | 869.5686 | 869568571.1
0.935 | 870.992 | 870992043.8
0.94 | 872.4133 | 872413254.6
0.945 | 873.8322 | 873832218.2
0.95 | 875.2489 | 875248949.1
0.955 | 876.6635 | 876663461.8
0.96 | 878.0758 | 878075770.3
0.965 | 879.4859 | 879485888.9
0.97 | 880.8938 | 880893831.3
0.975 | 882.2996 | 882299611.3
0.98 | 883.7032 | 883703242.6
0.985 | 885.1047 | 885104738.5
0.99 | 886.5041 | 886504112.4
0.995 | 887.9014 | 887901377.3
1 | 889.2965 | 889296546.4
1.005 | 890.6896 | 890689632.4
1.01 | 892.0806 | 892080648.2
1.015 | 893.4696 | 893469606.2
1.02 | 894.8565 | 894856519.0
1.025 | 896.2414 | 896241398.9
1.03 | 897.6243 | 897624258.1
1.035 | 899.0051 | 899005108.6
1.04 | 900.384 | 900383962.5
1.045 | 901.7608 | 901760831.4
1.05 | 903.1357 | 903135727.2
1.055 | 904.5087 | 904508661.4
1.06 | 905.8796 | 905879645.4
1.065 | 907.2487 | 907248690.6
1.07 | 908.6158 | 908615808.2
1.075 | 909.981 | 909981009.3
1.08 | 911.3443 | 911344305.0
1.085 | 912.7057 | 912705706.1
1.09 | 914.0652 | 914065223.4
1.095 | 915.4229 | 915422867.6
1.1 | 916.7786 | 916778649.1
1.105 | 918.1326 | 918132578.6
1.11 | 919.4847 | 919484666.4
1.115 | 920.8349 | 920834922.7
1.12 | 922.1834 | 922183357.6
1.125 | 923.53 | 923529981.3
1.13 | 924.8748 | 924874803.7
1.135 | 926.2178 | 926217834.7
1.14 | 927.5591 | 927559084.0
1.145 | 928.8986 | 928898561.3
1.15 | 930.2363 | 930236276.2
1.155 | 931.5722 | 931572238.2
1.16 | 932.9065 | 932906456.8
1.165 | 934.2389 | 934238941.1
1.17 | 935.5697 | 935569700.6
1.175 | 936.8987 | 936898744.2
1.18 | 938.2261 | 938226081.1
1.185 | 939.5517 | 939551720.3
1.19 | 940.8757 | 940875670.6
1.195 | 942.1979 | 942197940.8
1.2 | 943.5185 | 943518539.7
1.205 | 944.8375 | 944837476.0
1.21 | 946.1548 | 946154758.2
1.215 | 947.4704 | 947470394.7
1.22 | 948.7844 | 948784394.2
1.225 | 950.0968 | 950096764.7
1.23 | 951.4075 | 951407514.8
1.235 | 952.7167 | 952716652.4
1.24 | 954.0242 | 954024185.9
1.245 | 955.3301 | 955330123.1
1.25 | 956.6345 | 956634472.2
1.255 | 957.9372 | 957937241.0
1.26 | 959.2384 | 959238437.3
1.265 | 960.5381 | 960538069.0
1.27 | 961.8361 | 961836143.7
1.275 | 963.1327 | 963132669.1
1.28 | 964.4277 | 964427652.8
1.285 | 965.7211 | 965721102.2
1.29 | 967.013 | 967013024.9
1.295 | 968.3034 | 968303428.1
1.3 | 969.5923 | 969592319.3
1.305 | 970.8797 | 970879705.7
1.31 | 972.1656 | 972165594.4
1.315 | 973.45 | 973449992.7
1.32 | 974.7329 | 974732907.5
1.325 | 976.0143 | 976014346.0
1.33 | 977.2943 | 977294315.1
1.335 | 978.5728 | 978572821.6
1.34 | 979.8499 | 979849872.5
1.345 | 981.1255 | 981125474.5
1.35 | 982.3996 | 982399634.3
1.355 | 983.6724 | 983672358.7
1.36 | 984.9437 | 984943654.3
1.365 | 986.2135 | 986213527.6
1.37 | 987.482 | 987481985.2
1.375 | 988.749 | 988749033.5
1.38 | 990.0147 | 990014678.9
1.385 | 991.2789 | 991278927.9
1.39 | 992.5418 | 992541786.6
1.395 | 993.8033 | 993803261.5
1.4 | 995.0634 | 995063358.7
1.405 | 996.3221 | 996322084.3
1.41 | 997.5794 | 997579444.5
1.415 | 998.8354 | 998835445.4
1.42 | 1000.09 | 1000090093.0
1.425 | 1001.343 | 1001343393.2
1.43 | 1002.595 | 1002595352.1
1.435 | 1003.846 | 1003845975.3
1.44 | 1005.095 | 1005095268.9
1.445 | 1006.343 | 1006343238.7
1.45 | 1007.59 | 1007589890.2
1.455 | 1008.835 | 1008835229.3
1.46 | 1010.079 | 1010079261.7
1.465 | 1011.322 | 1011321992.9
1.47 | 1012.563 | 1012563428.5
1.475 | 1013.804 | 1013803574.1
1.48 | 1015.042 | 1015042435.1
1.485 | 1016.28 | 1016280017.1
1.49 | 1017.516 | 1017516325.4
1.495 | 1018.751 | 1018751365.3
1.5 | 1019.985 | 1019985142.3
1.505 | 1021.218 | 1021217661.6
1.51 | 1022.449 | 1022448928.5
1.515 | 1023.679 | 1023678948.2
1.52 | 1024.908 | 1024907725.9
1.525 | 1026.135 | 1026135266.7
1.53 | 1027.362 | 1027361575.7
1.535 | 1028.587 | 1028586657.9
1.54 | 1029.811 | 1029810518.5
1.545 | 1031.033 | 1031033162.4
1.55 | 1032.255 | 1032254594.6
1.555 | 1033.475 | 1033474820.0
1.56 | 1034.694 | 1034693843.4
1.565 | 1035.912 | 1035911669.8
1.57 | 1037.128 | 1037128304.0
1.575 | 1038.344 | 1038343750.6
1.58 | 1039.558 | 1039558014.6
1.585 | 1040.771 | 1040771100.6
1.59 | 1041.983 | 1041983013.2
1.595 | 1043.194 | 1043193757.2
1.6 | 1044.403 | 1044403337.2
1.605 | 1045.612 | 1045611757.8
1.61 | 1046.819 | 1046819023.4
1.615 | 1048.025 | 1048025138.7
1.62 | 1049.23 | 1049230108.1
1.625 | 1050.434 | 1050433936.1
1.63 | 1051.637 | 1051636627.1
1.635 | 1052.838 | 1052838185.6
1.64 | 1054.039 | 1054038615.8
1.645 | 1055.238 | 1055237922.2
1.65 | 1056.436 | 1056436109.1
1.655 | 1057.633 | 1057633180.7
1.66 | 1058.829 | 1058829141.3
1.665 | 1060.024 | 1060023995.2
1.67 | 1061.218 | 1061217746.4
1.675 | 1062.41 | 1062410399.3
1.68 | 1063.602 | 1063601957.9
1.685 | 1064.792 | 1064792426.4
1.69 | 1065.982 | 1065981808.8
1.695 | 1067.17 | 1067170109.3
1.7 | 1068.357 | 1068357331.7
1.71 | 1070.729 | 1070728558.9
1.72 | 1073.096 | 1073095522.0
1.73 | 1075.458 | 1075458252.5
1.74 | 1077.817 | 1077816781.2
1.75 | 1080.171 | 1080171138.8
1.76 | 1082.521 | 1082521355.4
1.77 | 1084.867 | 1084867460.8
1.78 | 1087.209 | 1087209484.4
1.79 | 1089.547 | 1089547455.3
1.8 | 1091.881 | 1091881402.1
1.81 | 1094.211 | 1094211353.2
1.82 | 1096.537 | 1096537336.5
1.83 | 1098.859 | 1098859379.8
1.84 | 1101.178 | 1101177510.2
1.85 | 1103.492 | 1103491754.8
1.86 | 1105.802 | 1105802140.2
1.87 | 1108.109 | 1108108692.8
1.88 | 1110.411 | 1110411438.5
1.89 | 1112.71 | 1112710403.0
1.9 | 1115.006 | 1115005611.8
1.91 | 1117.297 | 1117297090.0
1.92 | 1119.585 | 1119584862.4
1.93 | 1121.869 | 1121868953.4
1.94 | 1124.149 | 1124149387.4
1.95 | 1126.426 | 1126426188.3
1.96 | 1128.699 | 1128699379.7
1.97 | 1130.969 | 1130968985.1
1.98 | 1133.235 | 1133235027.7
1.99 | 1135.498 | 1135497530.3
2 | 1137.757 | 1137756515.5
2.02 | 1142.264 | 1142264023.3
2.04 | 1146.758 | 1146757726.9
2.06 | 1151.238 | 1151237798.8
2.08 | 1155.704 | 1155704407.2
2.1 | 1160.158 | 1160157717.0
2.12 | 1164.598 | 1164597889.6
2.14 | 1169.025 | 1169025083.0
2.16 | 1173.439 | 1173439451.6
2.18 | 1177.841 | 1177841146.9
2.2 | 1182.23 | 1182230317.2
2.22 | 1186.607 | 1186607107.7
2.24 | 1190.972 | 1190971660.9
2.26 | 1195.324 | 1195324116.1
2.28 | 1199.665 | 1199664610.2
2.3 | 1203.993 | 1203993277.1
2.32 | 1208.31 | 1208310248.2
2.34 | 1212.616 | 1212615652.5
2.36 | 1216.91 | 1216909616.2
2.38 | 1221.192 | 1221192263.5
2.4 | 1225.464 | 1225463715.8
2.42 | 1229.724 | 1229724092.7
2.44 | 1233.974 | 1233973511.2
2.46 | 1238.212 | 1238212086.3
2.48 | 1242.44 | 1242439931.0
2.5 | 1246.657 | 1246657156.0
2.52 | 1250.864 | 1250863870.2
2.54 | 1255.06 | 1255060180.5
2.56 | 1259.246 | 1259246191.9
2.58 | 1263.422 | 1263422007.6
2.6 | 1267.588 | 1267587728.8
2.62 | 1271.743 | 1271743455.2
2.64 | 1275.889 | 1275889284.7
2.66 | 1280.025 | 1280025313.5
2.68 | 1284.152 | 1284151636.2
2.7 | 1288.268 | 1288268345.7
2.72 | 1292.376 | 1292375533.5
2.74 | 1296.473 | 1296473289.4
2.76 | 1300.562 | 1300561702.1
2.78 | 1304.641 | 1304640858.3
2.8 | 1308.711 | 1308710843.7
2.82 | 1312.772 | 1312771742.5
2.84 | 1316.824 | 1316823637.6
2.86 | 1320.867 | 1320866610.4
2.88 | 1324.901 | 1324900741.3
2.9 | 1328.926 | 1328926109.1
2.92 | 1332.943 | 1332942791.7
2.94 | 1336.951 | 1336950865.5
2.96 | 1340.95 | 1340950406.0
2.98 | 1344.941 | 1344941487.4
3 | 1348.924 | 1348924182.8