## Sheet1
displacement,mm | force,kN | force,N
0 | 0.00322984 | 3.22984
0.0310005 | 1.11364 | 1113.64
0.0620038 | 2.24424 | 2244.24
0.0929936 | 3.39583 | 3395.83
0.12397 | 3.67798 | 3677.98
0.154978 | 3.98457 | 3984.57
0.185954 | 4.26546 | 4265.46
0.21693 | 4.50917 | 4509.17
0.247872 | 4.64352 | 4643.52
0.278798 | 4.7299 | 4729.9
0.309723 | 4.7826 | 4782.6
0.340648 | 4.81465 | 4814.65
0.371573 | 4.8399 | 4839.9
0.402498 | 4.85895 | 4858.95
0.433423 | 4.87591 | 4875.91
0.464348 | 4.89173 | 4891.73
0.495273 | 4.90634 | 4906.34
0.526198 | 4.91858 | 4918.58
0.557118 | 4.93097 | 4930.97
0.588043 | 4.94196 | 4941.96
0.619085 | 4.95276 | 4952.76
0.650262 | 4.96253 | 4962.53
0.681435 | 4.97215 | 4972.15
0.712607 | 4.9811 | 4981.1
0.743785 | 4.98953 | 4989.53
0.774957 | 4.99764 | 4997.64
0.806134 | 5.00537 | 5005.37
0.837307 | 5.01269 | 5012.69
0.868479 | 5.01968 | 5019.68
0.899656 | 5.02638 | 5026.38
0.930829 | 5.03279 | 5032.79
0.962001 | 5.03894 | 5038.94
0.993178 | 5.04482 | 5044.82
1.02448 | 5.05045 | 5050.45
1.05576 | 5.05582 | 5055.82
1.08673 | 5.06095 | 5060.95
1.11769 | 5.06582 | 5065.82
1.14866 | 5.0705 | 5070.5
1.17963 | 5.07496 | 5074.96
1.2106 | 5.07922 | 5079.22
1.24157 | 5.0833 | 5083.3
1.27234 | 5.08718 | 5087.18
1.30289 | 5.09089 | 5090.89
1.33345 | 5.0944 | 5094.4
1.364 | 5.09773 | 5097.73
1.39456 | 5.1009 | 5100.9
1.42587 | 5.10399 | 5103.99
1.45744 | 5.10693 | 5106.93
1.48898 | 5.10973 | 5109.73
1.52013 | 5.11238 | 5112.38
1.55127 | 5.11487 | 5114.87
1.58242 | 5.1172 | 5117.2
1.61357 | 5.11939 | 5119.39
1.64471 | 5.12142 | 5121.42
1.67586 | 5.12334 | 5123.34
1.70701 | 5.12511 | 5125.11
1.73778 | 5.12677 | 5126.77
1.7685 | 5.12831 | 5128.31
1.79922 | 5.12973 | 5129.73
1.82994 | 5.13104 | 5131.04
1.86066 | 5.13221 | 5132.21
1.89138 | 5.13328 | 5133.28
1.9221 | 5.13423 | 5134.23
1.95295 | 5.13509 | 5135.09
1.98429 | 5.13582 | 5135.82
2.01569 | 5.13644 | 5136.44
2.04701 | 5.13696 | 5136.96
2.07791 | 5.13736 | 5137.36
2.10881 | 5.13764 | 5137.64
2.13971 | 5.13782 | 5137.82
2.1706 | 5.13787 | 5137.87
2.2015 | 5.13781 | 5137.81
2.23239 | 5.13765 | 5137.65
2.26329 | 5.13737 | 5137.37
2.29419 | 5.13695 | 5136.95
2.32508 | 5.13644 | 5136.44
2.35598 | 5.13583 | 5135.83
2.38688 | 5.13513 | 5135.13
2.41792 | 5.13429 | 5134.29
2.44901 | 5.13329 | 5133.29
2.48009 | 5.13214 | 5132.14
2.51118 | 5.13087 | 5130.87
2.54226 | 5.12949 | 5129.49
2.57335 | 5.12804 | 5128.04
2.60444 | 5.12647 | 5126.47
2.63552 | 5.12478 | 5124.78
2.66661 | 5.12297 | 5122.97
2.69769 | 5.12102 | 5121.02
2.72878 | 5.11893 | 5118.93
2.75977 | 5.1167 | 5116.7
2.78994 | 5.11435 | 5114.35
2.82011 | 5.11187 | 5111.87
2.85028 | 5.10926 | 5109.26
2.88046 | 5.10655 | 5106.55
2.91063 | 5.10367 | 5103.67
2.9408 | 5.10066 | 5100.66
2.97097 | 5.09747 | 5097.47
3.00114 | 5.09408 | 5094.08
3.03131 | 5.09042 | 5090.42
3.06148 | 5.08661 | 5086.61
3.0919 | 5.08261 | 5082.61