## Sheet1
strain,- | stress,MPa | stress,Pa
0 | 875.5846 | 875584608.2
0.002 | 948.0929 | 948092892.5
0.004 | 993.2204 | 993220376.0
0.006 | 1021.369 | 1021368588.9
0.008 | 1038.985 | 1038984721.5
0.01 | 1050.065 | 1050065205.5
0.012 | 1057.088 | 1057087546.9
0.014 | 1061.588 | 1061587828.1
0.016 | 1064.519 | 1064518616.8
0.018 | 1066.471 | 1066470786.8
0.02 | 1067.811 | 1067810996.4
0.022 | 1068.767 | 1068766897.3
0.024 | 1069.48 | 1069479948.3
0.026 | 1070.038 | 1070038152.3
0.028 | 1070.496 | 1070496349.2
0.03 | 1070.889 | 1070888796.7
0.032 | 1071.237 | 1071236970.9
0.034 | 1071.554 | 1071554403.6
0.036 | 1071.85 | 1071849683.1
0.038 | 1072.128 | 1072128316.2
0.04 | 1072.394 | 1072393883.8
0.042 | 1072.649 | 1072648759.5
0.044 | 1072.895 | 1072894556.0
0.046 | 1073.132 | 1073132403.1
0.048 | 1073.363 | 1073363121.3
0.05 | 1073.587 | 1073587330.2
0.052 | 1073.806 | 1073805517.0
0.054 | 1074.018 | 1074018079.0
0.056 | 1074.225 | 1074225351.4
0.058 | 1074.428 | 1074427624.7
0.06 | 1074.625 | 1074625156.0
0.062 | 1074.818 | 1074818176.8
0.064 | 1075.007 | 1075006898.1
0.066 | 1075.192 | 1075191513.8
0.068 | 1075.372 | 1075372203.3
0.07 | 1075.549 | 1075549133.7
0.072 | 1075.722 | 1075722460.8
0.074 | 1075.892 | 1075892330.5
0.076 | 1076.059 | 1076058880.0
0.078 | 1076.222 | 1076222237.9
0.08 | 1076.383 | 1076382525.7
0.082 | 1076.54 | 1076539857.9
0.084 | 1076.694 | 1076694342.7
0.086 | 1076.846 | 1076846082.2
0.088 | 1076.995 | 1076995173.4
0.09 | 1077.142 | 1077141708.0
0.092 | 1077.286 | 1077285773.0
0.094 | 1077.427 | 1077427451.2
0.096 | 1077.567 | 1077566821.2
0.098 | 1077.704 | 1077703957.6
0.1 | 1077.839 | 1077838931.6
0.102 | 1077.972 | 1077971811.1
0.104 | 1078.103 | 1078102660.7
0.106 | 1078.232 | 1078231542.0
0.108 | 1078.359 | 1078358514.0
0.11 | 1078.484 | 1078483633.0
0.112 | 1078.607 | 1078606952.9
0.114 | 1078.729 | 1078728525.0
0.116 | 1078.848 | 1078848398.9
0.118 | 1078.967 | 1078966621.7
0.12 | 1079.083 | 1079083238.7
0.122 | 1079.198 | 1079198293.4
0.124 | 1079.312 | 1079311827.5
0.126 | 1079.424 | 1079423881.2
0.128 | 1079.534 | 1079534492.8
0.13 | 1079.644 | 1079643699.4
0.132 | 1079.752 | 1079751536.6
0.134 | 1079.858 | 1079858038.6
0.136 | 1079.963 | 1079963238.5
0.138 | 1080.067 | 1080067167.9
0.14 | 1080.17 | 1080169857.6
0.142 | 1080.271 | 1080271337.0
0.144 | 1080.372 | 1080371634.7
0.146 | 1080.471 | 1080470778.0
0.148 | 1080.569 | 1080568793.6
0.15 | 1080.666 | 1080665707.0
0.152 | 1080.762 | 1080761543.0
0.154 | 1080.856 | 1080856325.5
0.156 | 1080.95 | 1080950077.7
0.158 | 1081.043 | 1081042822.0
0.16 | 1081.135 | 1081134580.0
0.162 | 1081.225 | 1081225372.6
0.164 | 1081.315 | 1081315220.3
0.166 | 1081.404 | 1081404142.5
0.168 | 1081.492 | 1081492158.5
0.17 | 1081.579 | 1081579286.6
0.172 | 1081.666 | 1081665544.8
0.174 | 1081.751 | 1081750950.4
0.176 | 1081.836 | 1081835520.4
0.178 | 1081.919 | 1081919271.0
0.18 | 1082.002 | 1082002218.2
0.182 | 1082.084 | 1082084377.3
0.184 | 1082.166 | 1082165763.4
0.186 | 1082.246 | 1082246390.9
0.188 | 1082.326 | 1082326274.2
0.19 | 1082.405 | 1082405426.8
0.192 | 1082.484 | 1082483862.2
0.194 | 1082.562 | 1082561593.4
0.196 | 1082.639 | 1082638633.1
0.198 | 1082.715 | 1082714993.5
0.2 | 1082.791 | 1082790686.7
0.202 | 1082.866 | 1082865724.3
0.204 | 1082.94 | 1082940117.7
0.206 | 1083.014 | 1083013878.0
0.208 | 1083.087 | 1083087016.0
0.21 | 1083.16 | 1083159542.2
0.212 | 1083.231 | 1083231466.8
0.214 | 1083.303 | 1083302799.9
0.216 | 1083.374 | 1083373551.1
0.218 | 1083.444 | 1083443730.1
0.22 | 1083.513 | 1083513346.0
0.222 | 1083.582 | 1083582408.0
0.224 | 1083.651 | 1083650924.8
0.226 | 1083.719 | 1083718905.2
0.228 | 1083.786 | 1083786357.4
0.23 | 1083.853 | 1083853289.7
0.232 | 1083.92 | 1083919710.3
0.234 | 1083.986 | 1083985626.8
0.236 | 1084.051 | 1084051047.0
0.238 | 1084.116 | 1084115978.4
0.24 | 1084.18 | 1084180428.3
0.242 | 1084.244 | 1084244403.8
0.244 | 1084.308 | 1084307912.0
0.246 | 1084.371 | 1084370959.7
0.248 | 1084.434 | 1084433553.6
0.25 | 1084.496 | 1084495700.3
0.252 | 1084.557 | 1084557406.1
0.254 | 1084.619 | 1084618677.4
0.256 | 1084.68 | 1084679520.2
0.258 | 1084.74 | 1084739940.6
0.26 | 1084.8 | 1084799944.5
0.262 | 1084.86 | 1084859537.6
0.264 | 1084.919 | 1084918725.5
0.266 | 1084.978 | 1084977513.9
0.268 | 1085.036 | 1085035908.1
0.27 | 1085.094 | 1085093913.4
0.272 | 1085.152 | 1085151535.0
0.274 | 1085.209 | 1085208778.0
0.276 | 1085.266 | 1085265647.4
0.278 | 1085.322 | 1085322148.1
0.28 | 1085.378 | 1085378284.9
0.282 | 1085.434 | 1085434062.4
0.284 | 1085.489 | 1085489485.4
0.286 | 1085.545 | 1085544558.3
0.288 | 1085.599 | 1085599285.6
0.29 | 1085.654 | 1085653671.7
0.292 | 1085.708 | 1085707720.7
0.294 | 1085.761 | 1085761436.9
0.296 | 1085.815 | 1085814824.4
0.298 | 1085.868 | 1085867887.3
0.3 | 1085.921 | 1085920629.4
0.302 | 1085.973 | 1085973054.8
0.304 | 1086.025 | 1086025167.2
0.306 | 1086.077 | 1086076970.4
0.308 | 1086.128 | 1086128468.0
0.31 | 1086.18 | 1086179663.7
0.312 | 1086.231 | 1086230561.1
0.314 | 1086.281 | 1086281163.5
0.316 | 1086.331 | 1086331474.5
0.318 | 1086.381 | 1086381497.5
0.32 | 1086.431 | 1086431235.7
0.322 | 1086.481 | 1086480692.4
0.324 | 1086.53 | 1086529870.8
0.326 | 1086.579 | 1086578774.0
0.328 | 1086.627 | 1086627405.2
0.33 | 1086.676 | 1086675767.4
0.332 | 1086.724 | 1086723863.5
0.334 | 1086.772 | 1086771696.5
0.336 | 1086.819 | 1086819269.3
0.338 | 1086.867 | 1086866584.8
0.34 | 1086.914 | 1086913645.7
0.342 | 1086.96 | 1086960454.9
0.344 | 1087.007 | 1087007014.9
0.346 | 1087.053 | 1087053328.5
0.348 | 1087.099 | 1087099398.2
0.35 | 1087.145 | 1087145226.7
0.352 | 1087.191 | 1087190816.6
0.354 | 1087.236 | 1087236170.2
0.356 | 1087.281 | 1087281290.1
0.358 | 1087.326 | 1087326178.7
0.36 | 1087.371 | 1087370838.4
0.362 | 1087.415 | 1087415271.4
0.364 | 1087.459 | 1087459480.2
0.366 | 1087.503 | 1087503467.0
0.368 | 1087.547 | 1087547234.0
0.37 | 1087.591 | 1087590783.5
0.372 | 1087.634 | 1087634117.6
0.374 | 1087.677 | 1087677238.5
0.376 | 1087.72 | 1087720148.2
0.378 | 1087.763 | 1087762848.9
0.38 | 1087.805 | 1087805342.6
0.382 | 1087.848 | 1087847631.3
0.384 | 1087.89 | 1087889717.0
0.386 | 1087.932 | 1087931601.6
0.388 | 1087.973 | 1087973287.2
0.39 | 1088.015 | 1088014775.5
0.392 | 1088.056 | 1088056068.6
0.394 | 1088.097 | 1088097168.1
0.396 | 1088.138 | 1088138076.0
0.398 | 1088.179 | 1088178794.0
0.4 | 1088.219 | 1088219324.0
0.402 | 1088.26 | 1088259667.6
0.404 | 1088.3 | 1088299826.6
0.406 | 1088.34 | 1088339802.7
0.408 | 1088.38 | 1088379597.5
0.41 | 1088.419 | 1088419212.7
0.412 | 1088.459 | 1088458650.0
0.414 | 1088.498 | 1088497911.0
0.416 | 1088.537 | 1088536997.1
0.418 | 1088.576 | 1088575910.1
0.42 | 1088.615 | 1088614651.4
0.422 | 1088.653 | 1088653222.6
0.424 | 1088.692 | 1088691625.1
0.426 | 1088.73 | 1088729860.5
0.428 | 1088.768 | 1088767930.2
0.43 | 1088.806 | 1088805835.7
0.432 | 1088.844 | 1088843578.4
0.434 | 1088.881 | 1088881159.6
0.436 | 1088.919 | 1088918580.9
0.438 | 1088.956 | 1088955843.4
0.44 | 1088.993 | 1088992948.7
0.442 | 1089.03 | 1089029898.0
0.444 | 1089.067 | 1089066692.7
0.446 | 1089.103 | 1089103334.1
0.448 | 1089.14 | 1089139823.4
0.45 | 1089.176 | 1089176161.9
0.452 | 1089.212 | 1089212350.8
0.454 | 1089.248 | 1089248391.5
0.456 | 1089.284 | 1089284285.1
0.458 | 1089.32 | 1089320032.9
0.46 | 1089.356 | 1089355636.0
0.462 | 1089.391 | 1089391095.5
0.464 | 1089.426 | 1089426412.8
0.466 | 1089.462 | 1089461588.9
0.468 | 1089.497 | 1089496624.9
0.47 | 1089.532 | 1089531522.0
0.472 | 1089.566 | 1089566281.3
0.474 | 1089.601 | 1089600903.9
0.476 | 1089.635 | 1089635390.9
0.478 | 1089.67 | 1089669743.3
0.48 | 1089.704 | 1089703962.1
0.482 | 1089.738 | 1089738048.6
0.484 | 1089.772 | 1089772003.5
0.486 | 1089.806 | 1089805828.1
0.488 | 1089.84 | 1089839523.3
0.49 | 1089.873 | 1089873090.0
0.492 | 1089.907 | 1089906529.3
0.494 | 1089.94 | 1089939842.2
0.496 | 1089.973 | 1089973029.6
0.498 | 1090.006 | 1090006092.5
0.5 | 1090.039 | 1090039031.7
0.505 | 1090.121 | 1090120845.2
0.51 | 1090.202 | 1090201906.2
0.515 | 1090.282 | 1090282228.7
0.52 | 1090.362 | 1090361826.0
0.525 | 1090.441 | 1090440711.3
0.53 | 1090.519 | 1090518897.4
0.535 | 1090.596 | 1090596396.6
0.54 | 1090.673 | 1090673221.0
0.545 | 1090.749 | 1090749382.4
0.55 | 1090.825 | 1090824892.3
0.555 | 1090.9 | 1090899761.8
0.56 | 1090.974 | 1090974001.8
0.565 | 1091.048 | 1091047622.9
0.57 | 1091.121 | 1091120635.4
0.575 | 1091.193 | 1091193049.5
0.58 | 1091.265 | 1091264874.9
0.585 | 1091.336 | 1091336121.2
0.59 | 1091.407 | 1091406797.9
0.595 | 1091.477 | 1091476913.9
0.6 | 1091.546 | 1091546478.3
0.605 | 1091.615 | 1091615499.7
0.61 | 1091.684 | 1091683986.6
0.615 | 1091.752 | 1091751947.4
0.62 | 1091.819 | 1091819390.1
0.625 | 1091.886 | 1091886322.6
0.63 | 1091.953 | 1091952752.7
0.635 | 1092.019 | 1092018688.0
0.64 | 1092.084 | 1092084135.8
0.645 | 1092.149 | 1092149103.3
0.65 | 1092.214 | 1092213597.7
0.655 | 1092.278 | 1092277625.9
0.66 | 1092.341 | 1092341194.5
0.665 | 1092.404 | 1092404310.2
0.67 | 1092.467 | 1092466979.6
0.675 | 1092.529 | 1092529208.8
0.68 | 1092.591 | 1092591004.2
0.685 | 1092.652 | 1092652371.8
0.69 | 1092.713 | 1092713317.5
0.695 | 1092.774 | 1092773847.1
0.7 | 1092.834 | 1092833966.4
0.705 | 1092.894 | 1092893680.9
0.71 | 1092.953 | 1092952996.2
0.715 | 1093.012 | 1093011917.4
0.72 | 1093.07 | 1093070450.0
0.725 | 1093.129 | 1093128599.1
0.73 | 1093.186 | 1093186369.6
0.735 | 1093.244 | 1093243766.6
0.74 | 1093.301 | 1093300794.9
0.745 | 1093.357 | 1093357459.2
0.75 | 1093.414 | 1093413764.2
0.755 | 1093.47 | 1093469714.6
0.76 | 1093.525 | 1093525314.6
0.765 | 1093.581 | 1093580568.9
0.77 | 1093.635 | 1093635481.6
0.775 | 1093.69 | 1093690057.1
0.78 | 1093.744 | 1093744299.5
0.785 | 1093.798 | 1093798212.8
0.79 | 1093.852 | 1093851801.1
0.795 | 1093.905 | 1093905068.3
0.8 | 1093.958 | 1093958018.3
0.805 | 1094.011 | 1094010654.8
0.81 | 1094.063 | 1094062981.7
0.815 | 1094.115 | 1094115002.5
0.82 | 1094.167 | 1094166720.8
0.825 | 1094.218 | 1094218140.2
0.83 | 1094.269 | 1094269264.2
0.835 | 1094.32 | 1094320096.2
0.84 | 1094.371 | 1094370639.4
0.845 | 1094.421 | 1094420897.3
0.85 | 1094.471 | 1094470873.0
0.855 | 1094.521 | 1094520569.7
0.86 | 1094.57 | 1094569990.6
0.865 | 1094.619 | 1094619138.7
0.87 | 1094.668 | 1094668017.0
0.875 | 1094.717 | 1094716628.6
0.88 | 1094.765 | 1094764976.4
0.885 | 1094.813 | 1094813063.2
0.89 | 1094.861 | 1094860891.8
0.895 | 1094.908 | 1094908465.1
0.9 | 1094.956 | 1094955785.8
0.905 | 1095.003 | 1095002856.5
0.91 | 1095.05 | 1095049680.0
0.915 | 1095.096 | 1095096258.8
0.92 | 1095.143 | 1095142595.6
0.925 | 1095.189 | 1095188692.8
0.93 | 1095.235 | 1095234552.9
0.935 | 1095.28 | 1095280178.4
0.94 | 1095.326 | 1095325571.7
0.945 | 1095.371 | 1095370735.2
0.95 | 1095.416 | 1095415671.2
0.955 | 1095.46 | 1095460382.0
0.96 | 1095.505 | 1095504869.8
0.965 | 1095.549 | 1095549137.0
0.97 | 1095.593 | 1095593185.7
0.975 | 1095.637 | 1095637018.1
0.98 | 1095.681 | 1095680636.3
0.985 | 1095.724 | 1095724042.5
0.99 | 1095.767 | 1095767238.6
0.995 | 1095.81 | 1095810226.8
1 | 1095.853 | 1095853009.0
1.005 | 1095.896 | 1095895587.2
1.01 | 1095.938 | 1095937963.5
1.015 | 1095.98 | 1095980139.6
1.02 | 1096.022 | 1096022117.6
1.025 | 1096.064 | 1096063899.3
1.03 | 1096.105 | 1096105486.5
1.035 | 1096.147 | 1096146881.1
1.04 | 1096.188 | 1096188084.8
1.045 | 1096.229 | 1096229099.4
1.05 | 1096.27 | 1096269926.7
1.055 | 1096.311 | 1096310568.4
1.06 | 1096.351 | 1096351026.2
1.065 | 1096.391 | 1096391301.7
1.07 | 1096.431 | 1096431396.6
1.075 | 1096.471 | 1096471312.6
1.08 | 1096.511 | 1096511051.2
1.085 | 1096.551 | 1096550614.0
1.09 | 1096.59 | 1096590002.7
1.095 | 1096.629 | 1096629218.6
1.1 | 1096.668 | 1096668263.5
1.105 | 1096.707 | 1096707138.6
1.11 | 1096.746 | 1096745845.7
1.115 | 1096.784 | 1096784386.0
1.12 | 1096.823 | 1096822761.1
1.125 | 1096.861 | 1096860972.3
1.13 | 1096.899 | 1096899021.2
1.135 | 1096.937 | 1096936909.0
1.14 | 1096.975 | 1096974637.1
1.145 | 1097.012 | 1097012207.0
1.15 | 1097.05 | 1097049619.8
1.155 | 1097.087 | 1097086877.1
1.16 | 1097.124 | 1097123979.9
1.165 | 1097.161 | 1097160929.8
1.17 | 1097.198 | 1097197727.8
1.175 | 1097.234 | 1097234375.3
1.18 | 1097.271 | 1097270873.5
1.185 | 1097.307 | 1097307223.6
1.19 | 1097.343 | 1097343426.9
1.195 | 1097.379 | 1097379484.5
1.2 | 1097.415 | 1097415397.6
1.205 | 1097.451 | 1097451167.3
1.21 | 1097.487 | 1097486794.9
1.215 | 1097.522 | 1097522281.5
1.22 | 1097.558 | 1097557628.2
1.225 | 1097.593 | 1097592836.0
1.23 | 1097.628 | 1097627906.1
1.235 | 1097.663 | 1097662839.7
1.24 | 1097.698 | 1097697637.6
1.245 | 1097.732 | 1097732301.1
1.25 | 1097.767 | 1097766831.1
1.255 | 1097.801 | 1097801228.7
1.26 | 1097.835 | 1097835495.0
1.265 | 1097.87 | 1097869630.8
1.27 | 1097.904 | 1097903637.3
1.275 | 1097.938 | 1097937515.3
1.28 | 1097.971 | 1097971266.0
1.285 | 1098.005 | 1098004890.2
1.29 | 1098.038 | 1098038388.9
1.295 | 1098.072 | 1098071763.0
1.3 | 1098.105 | 1098105013.5
1.305 | 1098.138 | 1098138141.3
1.31 | 1098.171 | 1098171147.3
1.315 | 1098.204 | 1098204032.4
1.32 | 1098.237 | 1098236797.5
1.325 | 1098.269 | 1098269443.5
1.33 | 1098.302 | 1098301971.2
1.335 | 1098.334 | 1098334381.6
1.34 | 1098.367 | 1098366675.4
1.345 | 1098.399 | 1098398853.6
1.35 | 1098.431 | 1098430916.8
1.355 | 1098.463 | 1098462866.1
1.36 | 1098.495 | 1098494702.1
1.365 | 1098.526 | 1098526425.8
1.37 | 1098.558 | 1098558037.8
1.375 | 1098.59 | 1098589539.0
1.38 | 1098.621 | 1098620930.2
1.385 | 1098.652 | 1098652212.1
1.39 | 1098.683 | 1098683385.5
1.395 | 1098.714 | 1098714451.2
1.4 | 1098.745 | 1098745409.9
1.405 | 1098.776 | 1098776262.3
1.41 | 1098.807 | 1098807009.3
1.415 | 1098.838 | 1098837651.4
1.42 | 1098.868 | 1098868189.5
1.425 | 1098.899 | 1098898624.2
1.43 | 1098.929 | 1098928956.3
1.435 | 1098.959 | 1098959186.5
1.44 | 1098.989 | 1098989315.3
1.445 | 1099.019 | 1099019343.6
1.45 | 1099.049 | 1099049272.0
1.455 | 1099.079 | 1099079101.1
1.46 | 1099.109 | 1099108831.7
1.465 | 1099.138 | 1099138464.4
1.47 | 1099.168 | 1099167999.8
1.475 | 1099.197 | 1099197438.6
1.48 | 1099.227 | 1099226781.3
1.485 | 1099.256 | 1099256028.8
1.49 | 1099.285 | 1099285181.5
1.495 | 1099.314 | 1099314240.0
1.5 | 1099.343 | 1099343205.1
1.505 | 1099.372 | 1099372077.3
1.51 | 1099.401 | 1099400857.2
1.515 | 1099.43 | 1099429545.3
1.52 | 1099.458 | 1099458142.4
1.525 | 1099.487 | 1099486648.9
1.53 | 1099.515 | 1099515065.5
1.535 | 1099.543 | 1099543392.7
1.54 | 1099.572 | 1099571631.1
1.545 | 1099.6 | 1099599781.2
1.55 | 1099.628 | 1099627843.6
1.555 | 1099.656 | 1099655818.9
1.56 | 1099.684 | 1099683707.6
1.565 | 1099.712 | 1099711510.2
1.57 | 1099.739 | 1099739227.2
1.575 | 1099.767 | 1099766859.3
1.58 | 1099.794 | 1099794406.9
1.585 | 1099.822 | 1099821870.5
1.59 | 1099.849 | 1099849250.7
1.595 | 1099.877 | 1099876548.0
1.6 | 1099.904 | 1099903762.9
1.605 | 1099.931 | 1099930895.8
1.61 | 1099.958 | 1099957947.3
1.615 | 1099.985 | 1099984917.8
1.62 | 1100.012 | 1100011808.0
1.625 | 1100.039 | 1100038618.1
1.63 | 1100.065 | 1100065348.8
1.635 | 1100.092 | 1100092000.5
1.64 | 1100.119 | 1100118573.6
1.645 | 1100.145 | 1100145068.7
1.65 | 1100.171 | 1100171486.1
1.655 | 1100.198 | 1100197826.4
1.66 | 1100.224 | 1100224090.0
1.665 | 1100.25 | 1100250277.4
1.67 | 1100.276 | 1100276388.9
1.675 | 1100.302 | 1100302425.1
1.68 | 1100.328 | 1100328386.4
1.685 | 1100.354 | 1100354273.2
1.69 | 1100.38 | 1100380085.9
1.695 | 1100.406 | 1100405825.0
1.7 | 1100.431 | 1100431490.9
1.71 | 1100.483 | 1100482604.7
1.72 | 1100.533 | 1100533430.7
1.73 | 1100.584 | 1100583972.1
1.74 | 1100.634 | 1100634232.1
1.75 | 1100.684 | 1100684213.9
1.76 | 1100.734 | 1100733920.6
1.77 | 1100.783 | 1100783355.1
1.78 | 1100.833 | 1100832520.6
1.79 | 1100.881 | 1100881419.8
1.8 | 1100.93 | 1100930055.8
1.81 | 1100.978 | 1100978431.4
1.82 | 1101.027 | 1101026549.4
1.83 | 1101.074 | 1101074412.5
1.84 | 1101.122 | 1101122023.5
1.85 | 1101.169 | 1101169385.0
1.86 | 1101.216 | 1101216499.6
1.87 | 1101.263 | 1101263370.0
1.88 | 1101.31 | 1101309998.6
1.89 | 1101.356 | 1101356388.1
1.9 | 1101.403 | 1101402540.8
1.91 | 1101.448 | 1101448459.1
1.92 | 1101.494 | 1101494145.6
1.93 | 1101.54 | 1101539602.5
1.94 | 1101.585 | 1101584832.1
1.95 | 1101.63 | 1101629836.7
1.96 | 1101.675 | 1101674618.6
1.97 | 1101.719 | 1101719180.1
1.98 | 1101.764 | 1101763523.1
1.99 | 1101.808 | 1101807650.1
2 | 1101.852 | 1101851562.9
2.02 | 1101.939 | 1101938754.8
2.04 | 1102.025 | 1102025115.2
2.06 | 1102.111 | 1102110659.8
2.08 | 1102.195 | 1102195404.2
2.1 | 1102.279 | 1102279363.3
2.12 | 1102.363 | 1102362551.7
2.14 | 1102.445 | 1102444983.5
2.16 | 1102.527 | 1102526672.5
2.18 | 1102.608 | 1102607632.1
2.2 | 1102.688 | 1102687875.4
2.22 | 1102.767 | 1102767415.0
2.24 | 1102.846 | 1102846263.4
2.26 | 1102.924 | 1102924432.5
2.28 | 1103.002 | 1103001934.0
2.3 | 1103.079 | 1103078779.4
2.32 | 1103.155 | 1103154979.8
2.34 | 1103.231 | 1103230546.0
2.36 | 1103.305 | 1103305488.7
2.38 | 1103.38 | 1103379818.0
2.4 | 1103.454 | 1103453544.2
2.42 | 1103.527 | 1103526677.0
2.44 | 1103.599 | 1103599225.9
2.46 | 1103.671 | 1103671200.3
2.48 | 1103.743 | 1103742609.4
2.5 | 1103.813 | 1103813462.0
2.52 | 1103.884 | 1103883766.7
2.54 | 1103.954 | 1103953532.3
2.56 | 1104.023 | 1104022766.8
2.58 | 1104.091 | 1104091478.4
2.6 | 1104.16 | 1104159675.0
2.62 | 1104.227 | 1104227364.4
2.64 | 1104.295 | 1104294554.1
2.66 | 1104.361 | 1104361251.5
2.68 | 1104.427 | 1104427463.9
2.7 | 1104.493 | 1104493198.4
2.72 | 1104.558 | 1104558461.7
2.74 | 1104.623 | 1104623260.8
2.76 | 1104.688 | 1104687602.3
2.78 | 1104.751 | 1104751492.5
2.8 | 1104.815 | 1104814938.0
2.82 | 1104.878 | 1104877944.8
2.84 | 1104.941 | 1104940519.1
2.86 | 1105.003 | 1105002666.9
2.88 | 1105.064 | 1105064393.9
2.9 | 1105.126 | 1105125705.9
2.92 | 1105.187 | 1105186608.4
2.94 | 1105.247 | 1105247107.1
2.96 | 1105.307 | 1105307207.1
2.98 | 1105.367 | 1105366913.9
3 | 1105.426 | 1105426232.6