## Sheet1
strain,- | stress,MPa | stress,Pa
0 | 757.781 | 757780965.8
0.002 | 858.3066 | 858306593.4
0.004 | 879.7103 | 879710262.6
0.006 | 884.4411 | 884441070.4
0.008 | 885.6542 | 885654225.0
0.01 | 886.1212 | 886121155.0
0.012 | 886.4259 | 886425924.7
0.014 | 886.6918 | 886691810.4
0.016 | 886.945 | 886945005.7
0.018 | 887.1912 | 887191237.7
0.02 | 887.4319 | 887431907.5
0.022 | 887.6675 | 887667491.9
0.024 | 887.8983 | 887898260.9
0.026 | 888.1244 | 888124429.7
0.028 | 888.3462 | 888346192.3
0.03 | 888.5637 | 888563728.7
0.032 | 888.7772 | 888777207.7
0.034 | 888.9868 | 888986787.7
0.036 | 889.1926 | 889192618.1
0.038 | 889.3948 | 889394839.4
0.04 | 889.5936 | 889593584.4
0.042 | 889.789 | 889788978.5
0.044 | 889.9811 | 889981140.2
0.046 | 890.1702 | 890170181.8
0.048 | 890.3562 | 890356209.7
0.05 | 890.5393 | 890539324.9
0.052 | 890.7196 | 890719623.2
0.054 | 890.8972 | 890897195.8
0.056 | 891.0721 | 891072129.1
0.058 | 891.2445 | 891244505.9
0.06 | 891.4144 | 891414404.7
0.062 | 891.5819 | 891581900.4
0.064 | 891.7471 | 891747064.7
0.066 | 891.91 | 891909965.8
0.068 | 892.0707 | 892070669.1
0.07 | 892.2292 | 892229237.1
0.072 | 892.3857 | 892385729.5
0.074 | 892.5402 | 892540203.6
0.076 | 892.6927 | 892692714.3
0.078 | 892.8433 | 892843314.2
0.08 | 892.9921 | 892992053.8
0.082 | 893.139 | 893138981.6
0.084 | 893.2841 | 893284144.1
0.086 | 893.4276 | 893427586.1
0.088 | 893.5694 | 893569350.6
0.09 | 893.7095 | 893709479.1
0.092 | 893.848 | 893848011.4
0.094 | 893.985 | 893984985.8
0.096 | 894.1204 | 894120439.5
0.098 | 894.2544 | 894254408.1
0.1 | 894.3869 | 894386925.9
0.102 | 894.518 | 894518026.2
0.104 | 894.6477 | 894647741.0
0.106 | 894.7761 | 894776101.3
0.108 | 894.9031 | 894903136.9
0.11 | 895.0289 | 895028876.9
0.112 | 895.1533 | 895153349.0
0.114 | 895.2766 | 895276580.4
0.116 | 895.3986 | 895398597.1
0.118 | 895.5194 | 895519424.7
0.12 | 895.6391 | 895639087.4
0.122 | 895.7576 | 895757609.2
0.124 | 895.875 | 895875013.0
0.126 | 895.9913 | 895991321.2
0.128 | 896.1066 | 896106555.3
0.13 | 896.2207 | 896220736.5
0.132 | 896.3339 | 896333885.0
0.134 | 896.446 | 896446020.6
0.136 | 896.5572 | 896557162.6
0.138 | 896.6673 | 896667329.5
0.14 | 896.7765 | 896776539.6
0.142 | 896.8848 | 896884810.3
0.144 | 896.9922 | 896992158.9
0.146 | 897.0986 | 897098601.9
0.148 | 897.2042 | 897204155.6
0.15 | 897.3088 | 897308835.6
0.152 | 897.4127 | 897412657.4
0.154 | 897.5156 | 897515635.8
0.156 | 897.6178 | 897617785.3
0.158 | 897.7191 | 897719120.1
0.16 | 897.8197 | 897819654.0
0.162 | 897.9194 | 897919400.3
0.164 | 898.0184 | 898018372.2
0.166 | 898.1166 | 898116582.5
0.168 | 898.214 | 898214043.4
0.17 | 898.3108 | 898310767.2
0.172 | 898.4068 | 898406765.8
0.174 | 898.5021 | 898502050.5
0.176 | 898.5966 | 898596632.7
0.178 | 898.6905 | 898690523.4
0.18 | 898.7837 | 898783733.3
0.182 | 898.8763 | 898876272.8
0.184 | 898.9682 | 898968152.3
0.186 | 899.0594 | 899059381.6
0.188 | 899.15 | 899149970.6
0.19 | 899.2399 | 899239928.7
0.192 | 899.3292654 | 899329265.4
0.194 | 899.418 | 899417989.7
0.196 | 899.5061 | 899506110.5
0.198 | 899.5936 | 899593636.6
0.2 | 899.6806 | 899680576.4
0.202 | 899.7669 | 899766938.4
0.204 | 899.8527 | 899852730.6
0.206 | 899.938 | 899937961.0
0.208 | 900.0226 | 900022637.5
0.21 | 900.1068 | 900106767.7
0.212 | 900.1904 | 900190359.0
0.214 | 900.2734 | 900273418.9
0.216 | 900.356 | 900355954.4
0.218 | 900.438 | 900437972.7
0.22 | 900.5195 | 900519480.5
0.222 | 900.6005 | 900600484.7
0.224 | 900.681 | 900680991.9
0.226 | 900.761 | 900761008.5
0.228 | 900.8405 | 900840540.9
0.23 | 900.9196 | 900919595.2
0.232 | 900.9982 | 900998177.7
0.234 | 901.0763 | 901076294.3
0.236 | 901.154 | 901153950.9
0.238 | 901.2312 | 901231153.2
0.24 | 901.3079 | 901307906.8
0.242 | 901.3842 | 901384217.4
0.244 | 901.4601 | 901460090.3
0.246 | 901.5355 | 901535530.9
0.248 | 901.6105 | 901610544.4
0.25 | 901.6851 | 901685136.0
0.252 | 901.7593 | 901759310.7
0.254 | 901.8331 | 901833073.4
0.256 | 901.9064 | 901906429.0
0.258 | 901.9794 | 901979382.3
0.26 | 902.0519 | 902051938.1
0.262 | 902.1241 | 902124100.7
0.264 | 902.1959 | 902195875.0
0.266 | 902.2673 | 902267265.1
0.268 | 902.3383 | 902338275.6
0.27 | 902.4089 | 902408910.8
0.272 | 902.4792 | 902479174.7
0.274 | 902.5491 | 902549071.7
0.276 | 902.6186 | 902618605.7
0.278 | 902.6878 | 902687780.8
0.28 | 902.7566 | 902756600.9
0.282 | 902.8251 | 902825069.9
0.284 | 902.8932 | 902893191.7
0.286 | 902.961 | 902960969.8
0.288 | 903.0284 | 903028408.1
0.29 | 903.0955 | 903095510.1
0.292 | 903.1623 | 903162279.5
0.294 | 903.2287 | 903228719.6
0.296 | 903.2948 | 903294834.1
0.298 | 903.3606 | 903360626.2
0.3 | 903.4261 | 903426099.4
0.302 | 903.4913 | 903491256.9
0.304 | 903.5561 | 903556101.9
0.306 | 903.6206 | 903620637.6
0.308 | 903.6849 | 903684867.3
0.31 | 903.7488 | 903748793.9
0.312 | 903.8124 | 903812420.5
0.314 | 903.8758 | 903875750.1
0.316 | 903.9388 | 903938785.6
0.318 | 904.0015 | 904001530.0
0.32 | 904.064 | 904063986.2
0.322 | 904.1262 | 904126156.8
0.324 | 904.188 | 904188044.8
0.326 | 904.2497 | 904249652.8
0.328 | 904.311 | 904310983.6
0.33 | 904.372 | 904372039.8
0.332 | 904.4328 | 904432824.0
0.334 | 904.4933 | 904493338.7
0.336 | 904.5536 | 904553586.7
0.338 | 904.6136 | 904613570.2
0.34 | 904.6733 | 904673291.9
0.342 | 904.7328 | 904732754.1
0.344 | 904.792 | 904791959.2
0.346 | 904.8509 | 904850909.7
0.348 | 904.9096 | 904909607.8
0.35 | 904.9681 | 904968055.8
0.352 | 905.0263 | 905026256.1
0.354 | 905.0842 | 905084210.8
0.356 | 905.1419 | 905141922.1
0.358 | 905.1994 | 905199392.3
0.36 | 905.2566 | 905256623.4
0.362 | 905.3136 | 905313617.6
0.364 | 905.3704 | 905370377.1
0.366 | 905.4269 | 905426903.7
0.368 | 905.4832 | 905483199.6
0.37 | 905.5393 | 905539266.8
0.372 | 905.5951 | 905595107.2
0.374 | 905.6507 | 905650722.8
0.376 | 905.7061 | 905706115.6
0.378 | 905.7613 | 905761287.4
0.38 | 905.8162 | 905816240.1
0.382 | 905.871 | 905870975.6
0.384 | 905.9255 | 905925495.7
0.386 | 905.9798 | 905979802.1
0.388 | 906.0339 | 906033896.8
0.39 | 906.0878 | 906087781.3
0.392 | 906.1415 | 906141457.6
0.394 | 906.1949 | 906194927.2
0.396 | 906.2482 | 906248192.0
0.398 | 906.3013 | 906301253.5
0.4 | 906.3541 | 906354113.4
0.402 | 906.4068 | 906406773.3
0.404 | 906.4592 | 906459234.9
0.406 | 906.5115 | 906511499.7
0.408 | 906.5636 | 906563569.4
0.41 | 906.6154 | 906615445.4
0.412 | 906.6671 | 906667129.3
0.414 | 906.7186 | 906718622.7
0.416 | 906.7699 | 906769926.9
0.418 | 906.821 | 906821043.5
0.42 | 906.872 | 906871974.0
0.422 | 906.9227 | 906922719.8
0.424 | 906.9733 | 906973282.3
0.426 | 907.0237 | 907023663.0
0.428 | 907.0739 | 907073863.2
0.43 | 907.1239 | 907123884.3
0.432 | 907.1737 | 907173727.6
0.434 | 907.2234 | 907223394.6
0.436 | 907.2729 | 907272886.5
0.438 | 907.3222 | 907322204.7
0.44 | 907.3714 | 907371350.4
0.442 | 907.4203 | 907420325.0
0.444 | 907.4691 | 907469129.6
0.446 | 907.5178 | 907517765.7
0.448 | 907.5662 | 907566234.3
0.45 | 907.6145 | 907614536.8
0.452 | 907.6627 | 907662674.4
0.454 | 907.7106 | 907710648.2
0.456 | 907.7585 | 907758459.4
0.458 | 907.8061 | 907806109.2
0.46 | 907.8536 | 907853598.8
0.462 | 907.9009 | 907900929.4
0.464 | 907.9481 | 907948102.0
0.466 | 907.9951 | 907995117.7
0.468 | 908.042 | 908041977.8
0.47 | 908.0887 | 908088683.2
0.472 | 908.1352 | 908135235.1
0.474 | 908.1816 | 908181634.6
0.476 | 908.2279 | 908227882.7
0.478 | 908.274 | 908273980.4
0.48 | 908.3199 | 908319928.9
0.482 | 908.3657 | 908365729.1
0.484 | 908.4114 | 908411382.1
0.486 | 908.4569 | 908456888.8
0.488 | 908.5023 | 908502250.3
0.49 | 908.5475 | 908547467.5
0.492 | 908.5925 | 908592541.5
0.494 | 908.6375 | 908637473.2
0.496 | 908.6823 | 908682263.5
0.498 | 908.7269 | 908726913.5
0.5 | 908.7714 | 908771424.0
0.505 | 908.8821 | 908882096.1
0.51 | 908.9919 | 908991916.7
0.515 | 909.1009 | 909100899.6
0.52 | 909.2091 | 909209058.4
0.525 | 909.3164 | 909316406.3
0.53 | 909.423 | 909422956.1
0.535 | 909.5287 | 909528720.5
0.54 | 909.6337 | 909633711.7
0.545 | 909.7379 | 909737941.8
0.55 | 909.8414 | 909841422.4
0.555 | 909.9442 | 909944165.0
0.56 | 910.0462 | 910046180.8
0.565 | 910.1475 | 910147480.6
0.57 | 910.2481 | 910248075.1
0.575 | 910.348 | 910347974.7
0.58 | 910.4472 | 910447189.7
0.585 | 910.5457 | 910545730.0
0.59 | 910.6436 | 910643605.3
0.595 | 910.7408 | 910740825.2
0.6 | 910.8374 | 910837398.9
0.605 | 910.9333 | 910933335.6
0.61 | 911.0286 | 911028644.3
0.615 | 911.1233 | 911123333.6
0.62 | 911.2174 | 911217412.0
0.625 | 911.3109 | 911310888.0
0.63 | 911.4038 | 911403769.8
0.635 | 911.4961 | 911496065.3
0.64 | 911.5878 | 911587782.5
0.645 | 911.6789 | 911678929.0
0.65 | 911.7695 | 911769512.4
0.655 | 911.8595 | 911859540.0
0.66 | 911.949 | 911949019.1
0.665 | 912.038 | 912037956.8
0.67 | 912.1264 | 912126360.1
0.675 | 912.2142 | 912214235.8
0.68 | 912.3016 | 912301590.5
0.685 | 912.3884 | 912388430.9
0.69 | 912.4748 | 912474763.3
0.695 | 912.5606 | 912560594.2
0.7 | 912.6459 | 912645929.6
0.705 | 912.7308 | 912730775.6
0.71 | 912.8151 | 912815138.3
0.715 | 912.899 | 912899023.5
0.72 | 912.9824 | 912982436.9
0.725 | 913.0654 | 913065384.1
0.73 | 913.1479 | 913147870.7
0.735 | 913.2299 | 913229902.2
0.74 | 913.3115 | 913311483.8
0.745 | 913.3926 | 913392620.8
0.75 | 913.4733 | 913473318.4
0.755 | 913.5536 | 913553581.6
0.76 | 913.6334 | 913633415.4
0.765 | 913.7128 | 913712824.7
0.77 | 913.7918 | 913791814.3
0.775 | 913.8704 | 913870388.9
0.78 | 913.9486 | 913948553.1
0.785 | 914.0263 | 914026311.5
0.79 | 914.1037 | 914103668.6
0.795 | 914.1806 | 914180628.7
0.8 | 914.2572 | 914257196.2
0.805 | 914.3334 | 914333375.4
0.81 | 914.4092 | 914409170.5
0.815 | 914.4846 | 914484585.6
0.82 | 914.5596 | 914559624.6
0.825 | 914.6343 | 914634291.7
0.83 | 914.7086 | 914708590.7
0.835 | 914.7825 | 914782525.6
0.84 | 914.8561 | 914856100.0
0.845 | 914.9293 | 914929317.7
0.85 | 915.0022 | 915002182.5
0.855 | 915.0747 | 915074697.8
0.86 | 915.1469 | 915146867.4
0.865 | 915.2187 | 915218694.7
0.87 | 915.2902 | 915290183.1
0.875 | 915.3613 | 915361336.1
0.88 | 915.4322 | 915432157.0
0.885 | 915.5026 | 915502649.1
0.89 | 915.5728 | 915572815.7
0.895 | 915.6427 | 915642659.9
0.9 | 915.7122 | 915712184.9
0.905 | 915.7814 | 915781393.8
0.91 | 915.8503 | 915850289.7
0.915 | 915.9189 | 915918875.6
0.92 | 915.9872 | 915987154.4
0.925 | 916.0551 | 916055129.1
0.93 | 916.1228 | 916122802.5
0.935 | 916.1902 | 916190177.6
0.94 | 916.2573 | 916257257.0
0.945 | 916.324 | 916324043.6
0.95 | 916.3905 | 916390540.1
0.955 | 916.4567 | 916456749.1
0.96 | 916.5227 | 916522673.4
0.965 | 916.5883 | 916588315.5
0.97 | 916.6537 | 916653677.9
0.975 | 916.7188 | 916718763.3
0.98 | 916.7836 | 916783574.1
0.985 | 916.8481 | 916848112.8
0.99 | 916.9124 | 916912381.8
0.995 | 916.9764 | 916976383.5
1 | 917.0401 | 917040120.3
1.005 | 917.1036 | 917103594.6
1.01 | 917.1668 | 917166808.5
1.015 | 917.2298 | 917229764.5
1.02 | 917.2925 | 917292464.7
1.025 | 917.3549 | 917354911.3
1.03 | 917.4171 | 917417106.6
1.035 | 917.4791 | 917479052.7
1.04 | 917.5408 | 917540751.7
1.045 | 917.6022 | 917602205.7
1.05 | 917.6634 | 917663416.8
1.055 | 917.7244 | 917724387.0
1.06 | 917.7851 | 917785118.3
1.065 | 917.8456 | 917845612.8
1.07 | 917.9059 | 917905872.5
1.075 | 917.9659 | 917965899.1
1.08 | 918.0257 | 918025694.8
1.085 | 918.0853 | 918085261.2
1.09 | 918.1446 | 918144600.5
1.095 | 918.2037 | 918203714.3
1.1 | 918.2626 | 918262604.5
1.105 | 918.3213 | 918321272.9
1.11 | 918.3797 | 918379721.3
1.115 | 918.438 | 918437951.5
1.12 | 918.496 | 918495965.1
1.125 | 918.5538 | 918553763.9
1.13 | 918.6113 | 918611349.6
1.135 | 918.6687 | 918668723.9
1.14 | 918.7259 | 918725888.3
1.145 | 918.7828 | 918782844.6
1.15 | 918.8396 | 918839594.4
1.155 | 918.8961 | 918896139.3
1.16 | 918.9525 | 918952480.8
1.165 | 919.0086 | 919008620.4
1.17 | 919.0646 | 919064559.8
1.175 | 919.1203 | 919120300.5
1.18 | 919.1758 | 919175843.9
1.185 | 919.2312 | 919231191.6
1.19 | 919.2863 | 919286345.0
1.195 | 919.3413 | 919341305.5
1.2 | 919.3961 | 919396074.7
1.205 | 919.4507 | 919450653.9
1.21 | 919.505 | 919505044.5
1.215 | 919.5592 | 919559247.9
1.22 | 919.6133 | 919613265.6
1.225 | 919.6671 | 919667098.7
1.23 | 919.7207 | 919720748.8
1.235 | 919.7742 | 919774217.1
1.24 | 919.8275 | 919827504.9
1.245 | 919.8806 | 919880613.5
1.25 | 919.9335 | 919933544.3
1.255 | 919.9863 | 919986298.4
1.26 | 920.0389 | 920038877.2
1.265 | 920.0913 | 920091281.9
1.27 | 920.1435 | 920143513.6
1.275 | 920.1956 | 920195573.7
1.28 | 920.2475 | 920247463.3
1.285 | 920.2992 | 920299183.6
1.29 | 920.3507 | 920350735.9
1.295 | 920.4021 | 920402121.1
1.3 | 920.4533 | 920453340.6
1.305 | 920.5044 | 920504395.5
1.31 | 920.5553 | 920555286.8
1.315 | 920.606 | 920606015.7
1.32 | 920.6566 | 920656583.3
1.325 | 920.707 | 920706990.7
1.33 | 920.7572 | 920757239.0
1.335 | 920.8073 | 920807329.2
1.34 | 920.8573 | 920857262.4
1.345 | 920.907 | 920907039.7
1.35 | 920.9567 | 920956662.0
1.355 | 921.0061 | 921006130.5
1.36 | 921.0554 | 921055446.1
1.365 | 921.1046 | 921104609.9
1.37 | 921.1536 | 921153622.8
1.375 | 921.2025 | 921202485.8
1.38 | 921.2512 | 921251200.0
1.385 | 921.2998 | 921299766.2
1.39 | 921.3482 | 921348185.4
1.395 | 921.3965 | 921396458.6
1.4 | 921.4446 | 921444586.8
1.405 | 921.4926 | 921492570.7
1.41 | 921.5404 | 921540411.5
1.415 | 921.5881 | 921588109.9
1.42 | 921.6357 | 921635666.9
1.425 | 921.6831 | 921683083.3
1.43 | 921.7304 | 921730360.1
1.435 | 921.7775 | 921777498.2
1.44 | 921.8245 | 921824498.4
1.445 | 921.8714 | 921871361.5
1.45 | 921.9181 | 921918088.4
1.455 | 921.9647 | 921964680.0
1.46 | 922.0111 | 922011137.1
1.465 | 922.0575 | 922057460.5
1.47 | 922.1037 | 922103651.1
1.475 | 922.1497 | 922149709.6
1.48 | 922.1956 | 922195636.9
1.485 | 922.2414 | 922241433.7
1.49 | 922.2871 | 922287100.9
1.495 | 922.3326 | 922332639.2
1.5 | 922.378 | 922378049.4
1.505 | 922.4233 | 922423332.3
1.51 | 922.4685 | 922468488.7
1.515 | 922.5135 | 922513519.2
1.52 | 922.5584 | 922558424.6
1.525 | 922.6032 | 922603205.8
1.53 | 922.6479 | 922647863.3
1.535 | 922.6924 | 922692398.0
1.54 | 922.7368 | 922736810.5
1.545 | 922.7811 | 922781101.6
1.55 | 922.8253 | 922825272.0
1.555 | 922.8693 | 922869322.4
1.56 | 922.9133 | 922913253.5
1.565 | 922.9571 | 922957065.9
1.57 | 923.0008 | 923000760.4
1.575 | 923.0443 | 923044337.6
1.58 | 923.0878 | 923087798.2
1.585 | 923.1311 | 923131142.9
1.59 | 923.1744 | 923174372.3
1.595 | 923.2175 | 923217487.1
1.6 | 923.2605 | 923260487.9
1.605 | 923.3034 | 923303375.3
1.61 | 923.3462 | 923346150.1
1.615 | 923.3888 | 923388812.8
1.62 | 923.4314 | 923431364.1
1.625 | 923.4738 | 923473804.6
1.63 | 923.5161 | 923516134.8
1.635 | 923.5584 | 923558355.5
1.64 | 923.6005 | 923600467.2
1.645 | 923.6425 | 923642470.5
1.65 | 923.6844 | 923684366.0
1.655 | 923.7262 | 923726154.4
1.66 | 923.7678 | 923767836.1
1.665 | 923.8094 | 923809411.7
1.67 | 923.8509 | 923850881.9
1.675 | 923.8922 | 923892247.3
1.68 | 923.9335 | 923933508.3
1.685 | 923.9747 | 923974665.5
1.69 | 924.0157 | 924015719.5
1.695 | 924.0567 | 924056670.9
1.7 | 924.0975 | 924097520.2
1.71 | 924.1789 | 924178914.6
1.72 | 924.2599 | 924259907.1
1.73 | 924.3405 | 924340501.8
1.74 | 924.4207 | 924420702.9
1.75 | 924.5005 | 924500514.5
1.76 | 924.5799 | 924579940.7
1.77 | 924.659 | 924658985.3
1.78 | 924.7377 | 924737652.4
1.79 | 924.8159 | 924815945.6
1.8 | 924.8939 | 924893868.9
1.81 | 924.9714 | 924971425.9
1.82 | 925.0486 | 925048620.3
1.83 | 925.1255 | 925125455.6
1.84 | 925.2019 | 925201935.6
1.85 | 925.2781 | 925278063.5
1.86 | 925.3538 | 925353843.0
1.87 | 925.4293 | 925429277.3
1.88 | 925.5044 | 925504369.9
1.89 | 925.5791 | 925579124.1
1.9 | 925.6535 | 925653542.9
1.91 | 925.7276 | 925727629.8
1.92 | 925.8014 | 925801387.8
1.93 | 925.8748 | 925874820.0
1.94 | 925.9479 | 925947929.6
1.95 | 926.0207 | 926020719.4
1.96 | 926.0932 | 926093192.5
1.97 | 926.1654 | 926165351.9
1.98 | 926.2372 | 926237200.4
1.99 | 926.3087 | 926308740.8
2 | 926.38 | 926379976.0
2.02 | 926.5215 | 926521541.8
2.04 | 926.6619 | 926661919.6
2.06 | 926.8011 | 926801130.3
2.08 | 926.9392 | 926939194.6
2.1 | 927.0761 | 927076132.4
2.12 | 927.212 | 927211963.3
2.14 | 927.3467 | 927346706.3
2.16 | 927.4804 | 927480379.7
2.18 | 927.613 | 927613001.6
2.2 | 927.7446 | 927744589.6
2.22 | 927.8752 | 927875160.7
2.24 | 928.0047 | 928004731.5
2.26 | 928.1333 | 928133318.4
2.28 | 928.2609 | 928260937.2
2.3 | 928.3876 | 928387603.3
2.32 | 928.5133 | 928513331.8
2.34 | 928.6381 | 928638137.5
2.36 | 928.762 | 928762034.6
2.38 | 928.885 | 928885037.4
2.4 | 929.0072 | 929007159.3
2.42 | 929.1284 | 929128413.9
2.44 | 929.2488 | 929248814.2
2.46 | 929.3684 | 929368373.0
2.48 | 929.4871 | 929487102.7
2.5 | 929.605 | 929605015.5
2.52 | 929.7221 | 929722123.5
2.54 | 929.8384 | 929838438.2
2.56 | 929.954 | 929953971.0
2.58 | 930.0687 | 930068733.2
2.6 | 930.1827 | 930182735.5
2.62 | 930.296 | 930295988.8
2.64 | 930.4085 | 930408503.4
2.66 | 930.5203 | 930520289.6
2.68 | 930.6314 | 930631357.4
2.7 | 930.7417 | 930741716.7
2.72 | 930.8514 | 930851376.9
2.74 | 930.9603 | 930960347.5
2.76 | 931.0686 | 931068637.7
2.78 | 931.1763 | 931176256.5
2.8 | 931.2832 | 931283212.9
2.82 | 931.3895 | 931389515.3
2.84 | 931.4952 | 931495172.5
2.86 | 931.6002 | 931600192.5
2.88 | 931.7046 | 931704583.7
2.9 | 931.8084 | 931808354.0
2.92 | 931.9115 | 931911511.3
2.94 | 932.0141 | 932014063.2
2.96 | 932.116 | 932116017.3
2.98 | 932.2174 | 932217381.1
3 | 932.3182 | 932318161.7