## Sheet1
displacement,mm | force,kN | force,N
0 | 0.00322984 | 3.22984
0.0310005 | 1.11364 | 1113.64
0.0620038 | 2.20396 | 2203.96
0.0929936 | 2.27341 | 2273.41
0.12397 | 2.31619 | 2316.19
0.154946 | 2.35411 | 2354.11
0.185922 | 2.40532 | 2405.32
0.216899 | 2.44008 | 2440.08
0.247875 | 2.47397 | 2473.97
0.278804 | 2.50429 | 2504.29
0.309729 | 2.53537 | 2535.37
0.340654 | 2.56312 | 2563.12
0.371579 | 2.58913 | 2589.13
0.402504 | 2.61524 | 2615.24
0.433429 | 2.63996 | 2639.96
0.464349 | 2.66391 | 2663.91
0.495274 | 2.68695 | 2686.95
0.526199 | 2.70924 | 2709.24
0.557124 | 2.73077 | 2730.77
0.588049 | 2.75188 | 2751.88
0.619091 | 2.77256 | 2772.56
0.650269 | 2.79275 | 2792.75
0.681441 | 2.81254 | 2812.54
0.712614 | 2.83182 | 2831.82
0.743791 | 2.85074 | 2850.74
0.774963 | 2.86929 | 2869.29
0.806136 | 2.88745 | 2887.45
0.837313 | 2.90525 | 2905.25
0.868485 | 2.92271 | 2922.71
0.899658 | 2.93987 | 2939.87
0.930835 | 2.95682 | 2956.82
0.962008 | 2.97349 | 2973.49
0.993185 | 2.98984 | 2989.84
1.02422 | 3.0059 | 3005.9
1.05519 | 3.02167 | 3021.67
1.08616 | 3.03728 | 3037.28
1.11712 | 3.05271 | 3052.71
1.14809 | 3.06795 | 3067.95
1.17906 | 3.08304 | 3083.04
1.21003 | 3.09787 | 3097.87
1.24099 | 3.11248 | 3112.48
1.27196 | 3.12686 | 3126.86
1.30293 | 3.14107 | 3141.07
1.3339 | 3.15515 | 3155.15
1.36487 | 3.16908 | 3169.08
1.39583 | 3.18287 | 3182.87
1.4268 | 3.1965 | 3196.5
1.45777 | 3.21003 | 3210.03
1.48874 | 3.22337 | 3223.37
1.51971 | 3.23657 | 3236.57
1.55067 | 3.24961 | 3249.61
1.58164 | 3.26251 | 3262.51
1.61261 | 3.27527 | 3275.27
1.64357 | 3.28792 | 3287.92
1.67455 | 3.30045 | 3300.45
1.70551 | 3.31292 | 3312.92
1.73648 | 3.32523 | 3325.23
1.76745 | 3.33741 | 3337.41
1.79841 | 3.34951 | 3349.51
1.82938 | 3.36151 | 3361.51
1.86035 | 3.37339 | 3373.39
1.89132 | 3.38514 | 3385.14
1.92229 | 3.39682 | 3396.82
1.95325 | 3.4084 | 3408.4
1.98422 | 3.41981 | 3419.81
2.01511 | 3.4311 | 3431.1
2.04567 | 3.44236 | 3442.36
2.07622 | 3.45353 | 3453.53
2.10678 | 3.46455 | 3464.55
2.13733 | 3.47555 | 3475.55
2.16788 | 3.48642 | 3486.42
2.19844 | 3.49719 | 3497.19
2.229 | 3.50788 | 3507.88
2.25955 | 3.51847 | 3518.47
2.29011 | 3.52895 | 3528.95
2.32066 | 3.53929 | 3539.29
2.35122 | 3.54951 | 3549.51
2.38177 | 3.55972 | 3559.72
2.41232 | 3.56971 | 3569.71
2.44377 | 3.57991 | 3579.91
2.47534 | 3.59012 | 3590.12
2.50692 | 3.60016 | 3600.16
2.53849 | 3.61006 | 3610.06
2.57007 | 3.61997 | 3619.97
2.60164 | 3.62963 | 3629.63
2.63321 | 3.63932 | 3639.32
2.66479 | 3.6489 | 3648.9
2.69636 | 3.65833 | 3658.33
2.72793 | 3.66774 | 3667.74
2.75951 | 3.67707 | 3677.07
2.79108 | 3.6863 | 3686.3
2.82265 | 3.69547 | 3695.47
2.85422 | 3.70459 | 3704.59
2.8858 | 3.71361 | 3713.61
2.91737 | 3.72261 | 3722.61
2.94894 | 3.73157 | 3731.57
2.98052 | 3.74046 | 3740.46
3.01209 | 3.74933 | 3749.33
3.04366 | 3.7581 | 3758.1
3.07524 | 3.76686 | 3766.86
3.10681 | 3.77549 | 3775.49