## Sheet1
strain,- | stress,MPa | stress,Pa
0 | 197.2794 | 197279410.7
0.002 | 202.8015 | 202801535.0
0.004 | 207.0945 | 207094493.4
0.006 | 211.1142 | 211114158.6
0.008 | 215.0568 | 215056809.6
0.01 | 218.9634 | 218963388.2
0.012 | 222.843 | 222843026.3
0.014 | 226.6983 | 226698302.3
0.016 | 230.5304 | 230530409.2
0.018 | 234.3402 | 234340214.6
0.02 | 238.1285 | 238128481.8
0.022 | 241.8959 | 241895917.7
0.024 | 245.6432 | 245643186.1
0.026 | 249.3709 | 249370912.5
0.028 | 253.0797 | 253079687.5
0.03 | 256.7701 | 256770070.1
0.032 | 260.4426 | 260442589.5
0.034 | 264.0977 | 264097748.0
0.036 | 267.736 | 267736022.3
0.038 | 271.3579 | 271357865.9
0.04 | 274.9637 | 274963710.2
0.042 | 278.554 | 278553966.6
0.044 | 282.129 | 282129027.3
0.046 | 285.6893 | 285689266.9
0.048 | 289.235 | 289235043.5
0.05 | 292.7667 | 292766699.4
0.052 | 296.2846 | 296284562.6
0.054 | 299.7889 | 299788947.2
0.056 | 303.2802 | 303280154.7
0.058 | 306.7585 | 306758474.3
0.06 | 310.2242 | 310224183.8
0.062 | 313.6776 | 313677550.1
0.064 | 317.1188 | 317118830.3
0.066 | 320.5483 | 320548271.4
0.068 | 323.9661 | 323966111.6
0.07 | 327.3726 | 327372580.4
0.072 | 330.7679 | 330767899.1
0.074 | 334.1523 | 334152281.3
0.076 | 337.5259 | 337525933.1
0.078 | 340.8891 | 340889053.7
0.08 | 344.2418 | 344241835.5
0.082 | 347.5845 | 347584464.8
0.084 | 350.9171 | 350917121.5
0.086 | 354.24 | 354239980.1
0.088 | 357.5532 | 357553209.4
0.09 | 360.857 | 360856972.8
0.092 | 364.1514 | 364151429.1
0.094 | 367.4367 | 367436731.9
0.096 | 370.713 | 370713030.3
0.098 | 373.9805 | 373980469.3
0.1 | 377.2392 | 377239189.3
0.102 | 380.4893 | 380489326.8
0.104 | 383.731 | 383731014.6
0.106 | 386.9644 | 386964381.5
0.108 | 390.1896 | 390189553.1
0.11 | 393.4067 | 393406651.1
0.112 | 396.6158 | 396615794.5
0.114 | 399.8171 | 399817098.6
0.116 | 403.0107 | 403010676.0
0.118 | 406.1966 | 406196636.2
0.12 | 409.3751 | 409375086.1
0.122 | 412.5461 | 412546129.7
0.124 | 415.7099 | 415709868.3
0.126 | 418.8664 | 418866401.0
0.128 | 422.0158 | 422015824.2
0.13 | 425.1582 | 425158232.1
0.132 | 428.2937 | 428293716.6
0.134 | 431.4224 | 431422367.4
0.136 | 434.5443 | 434544272.1
0.138 | 437.6595 | 437659516.3
0.14 | 440.7682 | 440768183.6
0.142 | 443.8704 | 443870355.7
0.144 | 446.9661 | 446966112.5
0.146 | 450.0555 | 450055532.0
0.148 | 453.1387 | 453138690.5
0.15 | 456.2157 | 456215662.9
0.152 | 459.2865 | 459286522.2
0.154 | 462.3513 | 462351339.8
0.156 | 465.4102 | 465410185.7
0.158 | 468.4631 | 468463128.6
0.16 | 471.5102 | 471510235.4
0.162 | 474.5516 | 474551571.9
0.164 | 477.5872 | 477587202.5
0.166 | 480.6172 | 480617190.2
0.168 | 483.6416 | 483641596.8
0.17 | 486.6605 | 486660482.9
0.172 | 489.6739 | 489673907.8
0.174 | 492.6819 | 492681929.8
0.176 | 495.6846 | 495684606.0
0.178 | 498.682 | 498681992.3
0.18 | 501.6741 | 501674143.8
0.182 | 504.6611 | 504661114.2
0.184 | 507.643 | 507642956.5
0.186 | 510.6197 | 510619722.5
0.188 | 513.5915 | 513591463.3
0.19 | 516.5582 | 516558228.8
0.192 | 519.5201 | 519520068.2
0.194 | 522.477 | 522477029.7
0.196 | 525.4292 | 525429160.7
0.198 | 528.3765 | 528376507.7
0.2 | 531.3191 | 531319116.4
0.202 | 534.257 | 534257031.8
0.204 | 537.1903 | 537190298.1
0.206 | 540.119 | 540118958.6
0.208 | 543.0431 | 543043056.0
0.21 | 545.9626 | 545962632.3
0.212 | 548.8777 | 548877728.6
0.214 | 551.7884 | 551788385.7
0.216 | 554.6946 | 554694643.3
0.218 | 557.5965 | 557596540.7
0.22 | 560.4941 | 560494116.5
0.222 | 563.3874 | 563387408.7
0.224 | 566.2765 | 566276454.7
0.226 | 569.1613 | 569161291.2
0.228 | 572.042 | 572041954.5
0.23 | 574.9185 | 574918480.2
0.232 | 577.7909 | 577790903.4
0.234 | 580.6593 | 580659258.6
0.236 | 583.5236 | 583523579.9
0.238 | 586.3839 | 586383900.7
0.24 | 589.2403 | 589240254.1
0.242 | 592.0927 | 592092672.4
0.244 | 594.9412 | 594941187.9
0.246 | 597.7858 | 597785831.9
0.248 | 600.6266 | 600626635.6
0.25 | 603.4636 | 603463629.5
0.252 | 606.2968 | 606296843.9
0.254 | 609.1263 | 609126308.5
0.256 | 611.9521 | 611952052.6
0.258 | 614.7741 | 614774105.1
0.26 | 617.5925 | 617592494.6
0.262 | 620.4072 | 620407249.0
0.264 | 623.2184 | 623218396.1
0.266 | 626.026 | 626025963.2
0.268 | 628.83 | 628829977.2
0.27 | 631.6305 | 631630464.8
0.272 | 634.4275 | 634427452.1
0.274 | 637.221 | 637220964.9
0.276 | 640.011 | 640011028.8
0.278 | 642.7977 | 642797668.9
0.28 | 645.5809 | 645580910.1
0.282 | 648.3608 | 648360776.9
0.284 | 651.1373 | 651137293.4
0.286 | 653.9105 | 653910483.5
0.288 | 656.6804 | 656680370.7
0.29 | 659.447 | 659446978.4
0.292 | 662.2103 | 662210329.4
0.294 | 664.9704 | 664970446.5
0.296 | 667.7274 | 667727352.0
0.298 | 670.4811 | 670481067.9
0.3 | 673.2316 | 673231616.2
0.302 | 675.979 | 675979018.3
0.304 | 678.7233 | 678723295.5
0.306 | 681.4645 | 681464468.9
0.308 | 684.2026 | 684202559.1
0.31 | 686.9376 | 686937586.7
0.312 | 689.6696 | 689669572.0
0.314 | 692.3985 | 692398535.0
0.316 | 695.1245 | 695124495.4
0.318 | 697.8475 | 697847472.7
0.32 | 700.5675 | 700567486.4
0.322 | 703.2846 | 703284555.3
0.324 | 705.9987 | 705998698.5
0.326 | 708.7099 | 708709934.5
0.328 | 711.4183 | 711418281.8
0.33 | 714.1238 | 714123758.5
0.332 | 716.8264 | 716826382.7
0.334 | 719.5262 | 719526172.1
0.336 | 722.2231 | 722223144.3
0.338 | 724.9173 | 724917316.7
0.34 | 727.6087 | 727608706.6
0.342 | 730.2973 | 730297330.8
0.344 | 732.9832 | 732983206.3
0.346 | 735.6663 | 735666349.6
0.348 | 738.3468 | 738346777.2
0.35 | 741.0245 | 741024505.3
0.352 | 743.6996 | 743699550.0
0.354 | 746.3719 | 746371927.3
0.356 | 749.0417 | 749041652.9
0.358 | 751.7087 | 751708742.3
0.36 | 754.3732 | 754373211.0
0.362 | 757.0351 | 757035074.1
0.364 | 759.6943 | 759694346.8
0.366 | 762.351 | 762351043.9
0.368 | 765.0052 | 765005180.3
0.37 | 767.6568 | 767656770.6
0.372 | 770.3058 | 770305829.1
0.374 | 772.9524 | 772952370.2
0.376 | 775.5964 | 775596408.1
0.378 | 778.238 | 778237956.7
0.38 | 780.877 | 780877030.0
0.382 | 783.5136 | 783513641.6
0.384 | 786.1478 | 786147805.2
0.386 | 788.7795 | 788779534.2
0.388 | 791.4088 | 791408841.9
0.39 | 794.0357 | 794035741.5
0.392 | 796.6602 | 796660246.1
0.394 | 799.2824 | 799282368.5
0.396 | 801.9021 | 801902121.7
0.398 | 804.5195 | 804519518.2
0.4 | 807.1346 | 807134570.5
0.402 | 809.7473 | 809747291.3
0.404 | 812.3577 | 812357692.6
0.406 | 814.9658 | 814965786.8
0.408 | 817.5716 | 817571585.9
0.41 | 820.1751 | 820175101.8
0.412 | 822.7763 | 822776346.4
0.414 | 825.3753 | 825375331.5
0.416 | 827.9721 | 827972068.5
0.418 | 830.5666 | 830566569.2
0.42 | 833.1588 | 833158844.8
0.422 | 835.7489 | 835748906.6
0.424 | 838.3368 | 838336765.9
0.426 | 840.9224 | 840922433.8
0.428 | 843.5059 | 843505921.1
0.43 | 846.0872 | 846087238.9
0.432 | 848.6664 | 848666397.9
0.434 | 851.2434 | 851243408.8
0.436 | 853.8183 | 853818282.1
0.438 | 856.391 | 856391028.5
0.44 | 858.9617 | 858961658.2
0.442 | 861.5302 | 861530181.6
0.444 | 864.0966 | 864096608.9
0.446 | 866.661 | 866660950.3
0.448 | 869.2232 | 869223215.8
0.45 | 871.7834 | 871783415.3
0.452 | 874.3416 | 874341558.7
0.454 | 876.8977 | 876897655.8
0.456 | 879.4517 | 879451716.3
0.458 | 882.0037 | 882003749.7
0.46 | 884.5538 | 884553765.7
0.462 | 887.1018 | 887101773.6
0.464 | 889.6478 | 889647782.9
0.466 | 892.1918 | 892191802.8
0.468 | 894.7338 | 894733842.4
0.47 | 897.2739 | 897273911.1
0.472 | 899.812 | 899812017.7
0.474 | 902.3482 | 902348171.3
0.476 | 904.8824 | 904882380.7
0.478 | 907.4147 | 907414654.9
0.48 | 909.945 | 909945002.5
0.482 | 912.4734 | 912473432.3
0.484 | 915 | 914999952.8
0.486 | 917.5246 | 917524572.6
0.488 | 920.0473 | 920047300.2
0.49 | 922.5681 | 922568143.9
0.492 | 925.0871 | 925087112.1
0.494 | 927.6042 | 927604213.1
0.496 | 930.1195 | 930119455.0
0.498 | 932.6328 | 932632846.0
0.5 | 935.1444 | 935144394.2
0.505 | 941.4153 | 941415254.5
0.51 | 947.6748 | 947674770.4
0.515 | 953.9231 | 953923062.6
0.52 | 960.1602 | 960160249.8
0.525 | 966.3864 | 966386448.4
0.53 | 972.6018 | 972601772.3
0.535 | 978.8063 | 978806333.7
0.54 | 985.0002 | 985000242.3
0.545 | 991.1836 | 991183606.0
0.55 | 997.3565 | 997356530.7
0.555 | 1003.519 | 1003519120.2
0.56 | 1009.671 | 1009671476.6
0.565 | 1015.814 | 1015813700.0
0.57 | 1021.946 | 1021945889.0
0.575 | 1028.068 | 1028068140.2
0.58 | 1034.181 | 1034180548.6
0.585 | 1040.283 | 1040283207.6
0.59 | 1046.376 | 1046376208.8
0.595 | 1052.46 | 1052459642.4
0.6 | 1058.534 | 1058533597.1
0.605 | 1064.598 | 1064598160.1
0.61 | 1070.653 | 1070653416.9
0.615 | 1076.699 | 1076699451.9
0.62 | 1082.736 | 1082736348.0
0.625 | 1088.764 | 1088764186.6
0.63 | 1094.783 | 1094783048.0
0.635 | 1100.793 | 1100793011.1
0.64 | 1106.794 | 1106794153.5
0.645 | 1112.787 | 1112786551.7
0.65 | 1118.77 | 1118770280.8
0.655 | 1124.745 | 1124745414.9
0.66 | 1130.712 | 1130712026.9
0.665 | 1136.67 | 1136670188.6
0.67 | 1142.62 | 1142619970.5
0.675 | 1148.561 | 1148561442.3
0.68 | 1154.495 | 1154494672.6
0.685 | 1160.42 | 1160419728.8
0.69 | 1166.337 | 1166336677.4
0.695 | 1172.246 | 1172245584.0
0.7 | 1178.147 | 1178146513.1
0.705 | 1184.04 | 1184039528.3
0.71 | 1189.925 | 1189924692.3
0.715 | 1195.802 | 1195802066.8
0.72 | 1201.672 | 1201671712.9
0.725 | 1207.534 | 1207533690.5
0.73 | 1213.388 | 1213388058.8
0.735 | 1219.235 | 1219234876.2
0.74 | 1225.074 | 1225074200.1
0.745 | 1230.906 | 1230906087.4
0.75 | 1236.731 | 1236730594.0
0.755 | 1242.548 | 1242547775.0
0.76 | 1248.358 | 1248357685.0
0.765 | 1254.16 | 1254160377.6
0.77 | 1259.956 | 1259955905.8
0.775 | 1265.744 | 1265744321.9
0.78 | 1271.526 | 1271525677.5
0.785 | 1277.3 | 1277300023.4
0.79 | 1283.067 | 1283067409.9
0.795 | 1288.828 | 1288827886.6
0.8 | 1294.582 | 1294581502.3
0.805 | 1300.328 | 1300328305.5
0.81 | 1306.068 | 1306068343.7
0.815 | 1311.802 | 1311801664.1
0.82 | 1317.528 | 1317528313.1
0.825 | 1323.248 | 1323248336.6
0.83 | 1328.962 | 1328961779.9
0.835 | 1334.669 | 1334668687.9
0.84 | 1340.369 | 1340369104.6
0.845 | 1346.063 | 1346063073.7
0.85 | 1351.751 | 1351750638.4
0.855 | 1357.432 | 1357431841.2
0.86 | 1363.107 | 1363106724.2
0.865 | 1368.775 | 1368775329.1
0.87 | 1374.438 | 1374437696.8
0.875 | 1380.094 | 1380093867.9
0.88 | 1385.744 | 1385743882.5
0.885 | 1391.388 | 1391387780.4
0.89 | 1397.026 | 1397025600.6
0.895 | 1402.657 | 1402657381.8
0.9 | 1408.283 | 1408283162.3
0.905 | 1413.903 | 1413902979.9
0.91 | 1419.517 | 1419516872.0
0.915 | 1425.125 | 1425124875.6
0.92 | 1430.727 | 1430727027.1
0.925 | 1436.323 | 1436323362.7
0.93 | 1441.914 | 1441913918.2
0.935 | 1447.499 | 1447498728.8
0.94 | 1453.078 | 1453077829.4
0.945 | 1458.651 | 1458651254.6
0.95 | 1464.219 | 1464219038.6
0.955 | 1469.781 | 1469781215.1
0.96 | 1475.338 | 1475337817.5
0.965 | 1480.889 | 1480888878.9
0.97 | 1486.434 | 1486434432.0
0.975 | 1491.975 | 1491974509.1
0.98 | 1497.509 | 1497509142.2
0.985 | 1503.038 | 1503038363.0
0.99 | 1508.562 | 1508562202.7
0.995 | 1514.081 | 1514080692.4
1 | 1519.594 | 1519593862.7
1.005 | 1525.102 | 1525101744.0
1.01 | 1530.604 | 1530604366.2
1.015 | 1536.102 | 1536101759.2
1.02 | 1541.594 | 1541593952.3
1.025 | 1547.081 | 1547080974.6
1.03 | 1552.563 | 1552562854.9
1.035 | 1558.04 | 1558039621.8
1.04 | 1563.511 | 1563511303.4
1.045 | 1568.978 | 1568977927.8
1.05 | 1574.44 | 1574439522.5
1.055 | 1579.896 | 1579896115.1
1.06 | 1585.348 | 1585347732.5
1.065 | 1590.794 | 1590794401.6
1.07 | 1596.236 | 1596236149.1
1.075 | 1601.673 | 1601673001.2
1.08 | 1607.105 | 1607104984.0
1.085 | 1612.532 | 1612532123.4
1.09 | 1617.954 | 1617954444.8
1.095 | 1623.372 | 1623371973.7
1.1 | 1628.785 | 1628784735.1
1.105 | 1634.193 | 1634192753.7
1.11 | 1639.596 | 1639596054.3
1.115 | 1644.995 | 1644994661.2
1.12 | 1650.389 | 1650388598.5
1.125 | 1655.778 | 1655777890.2
1.13 | 1661.163 | 1661162559.9
1.135 | 1666.543 | 1666542631.1
1.14 | 1671.918 | 1671918127.0
1.145 | 1677.289 | 1677289070.7
1.15 | 1682.655 | 1682655485.1
1.155 | 1688.017 | 1688017392.6
1.16 | 1693.375 | 1693374815.8
1.165 | 1698.728 | 1698727776.8
1.17 | 1704.076 | 1704076297.7
1.175 | 1709.42 | 1709420400.2
1.18 | 1714.76 | 1714760106.0
1.185 | 1720.095 | 1720095436.5
1.19 | 1725.426 | 1725426412.9
1.195 | 1730.753 | 1730753056.3
1.2 | 1736.075 | 1736075387.5
1.205 | 1741.393 | 1741393427.1
1.21 | 1746.707 | 1746707195.8
1.215 | 1752.017 | 1752016713.7
1.22 | 1757.322 | 1757322001.1
1.225 | 1762.623 | 1762623077.9
1.23 | 1767.92 | 1767919963.8
1.235 | 1773.213 | 1773212678.6
1.24 | 1778.501 | 1778501241.6
1.245 | 1783.786 | 1783785672.1
1.25 | 1789.066 | 1789065989.4
1.255 | 1794.342 | 1794342212.2
1.26 | 1799.614 | 1799614359.6
1.265 | 1804.882 | 1804882450.0
1.27 | 1810.147 | 1810146501.9
1.275 | 1815.407 | 1815406533.8
1.28 | 1820.663 | 1820662563.8
1.285 | 1825.915 | 1825914609.9
1.29 | 1831.163 | 1831162690.0
1.295 | 1836.407 | 1836406821.9
1.3 | 1841.647 | 1841647023.2
1.305 | 1846.883 | 1846883311.2
1.31 | 1852.116 | 1852115703.4
1.315 | 1857.344 | 1857344216.8
1.32 | 1862.569 | 1862568868.6
1.325 | 1867.79 | 1867789675.6
1.33 | 1873.007 | 1873006654.5
1.335 | 1878.22 | 1878219822.1
1.34 | 1883.429 | 1883429194.7
1.345 | 1888.635 | 1888634788.9
1.35 | 1893.837 | 1893836620.7
1.355 | 1899.035 | 1899034706.3
1.36 | 1904.229 | 1904229061.7
1.365 | 1909.42 | 1909419702.8
1.37 | 1914.607 | 1914606645.3
1.375 | 1919.79 | 1919789904.8
1.38 | 1924.969 | 1924969496.7
1.385 | 1930.145 | 1930145436.6
1.39 | 1935.318 | 1935317739.5
1.395 | 1940.486 | 1940486420.8
1.4 | 1945.651 | 1945651495.3
1.405 | 1950.813 | 1950812978.1
1.41 | 1955.971 | 1955970883.8
1.415 | 1961.125 | 1961125227.3
1.42 | 1966.276 | 1966276023.0
1.425 | 1971.423 | 1971423285.5
1.43 | 1976.567 | 1976567029.0
1.435 | 1981.707 | 1981707268.0
1.44 | 1986.844 | 1986844016.4
1.445 | 1991.977 | 1991977288.4
1.45 | 1997.107 | 1997107097.9
1.455 | 2002.233 | 2002233458.7
1.46 | 2007.356 | 2007356384.6
1.465 | 2012.476 | 2012475889.2
1.47 | 2017.592 | 2017591986.1
1.475 | 2022.705 | 2022704688.6
1.48 | 2027.814 | 2027814010.3
1.485 | 2032.92 | 2032919964.1
1.49 | 2038.023 | 2038022563.5
1.495 | 2043.122 | 2043121821.3
1.5 | 2048.218 | 2048217750.7
1.505 | 2053.31 | 2053310364.3
1.51 | 2058.4 | 2058399675.1
1.515 | 2063.486 | 2063485695.8
1.52 | 2068.568 | 2068568438.9
1.525 | 2073.648 | 2073647916.9
1.53 | 2078.724 | 2078724142.3
1.535 | 2083.797 | 2083797127.5
1.54 | 2088.867 | 2088866884.6
1.545 | 2093.933 | 2093933425.9
1.55 | 2098.997 | 2098996763.5
1.555 | 2104.057 | 2104056909.3
1.56 | 2109.114 | 2109113875.3
1.565 | 2114.168 | 2114167673.3
1.57 | 2119.218 | 2119218315.2
1.575 | 2124.266 | 2124265812.5
1.58 | 2129.31 | 2129310176.9
1.585 | 2134.351 | 2134351419.9
1.59 | 2139.39 | 2139389552.9
1.595 | 2144.425 | 2144424587.4
1.6 | 2149.457 | 2149456534.6
1.605 | 2154.485 | 2154485405.7
1.61 | 2159.511 | 2159511211.9
1.615 | 2164.534 | 2164533964.3
1.62 | 2169.554 | 2169553673.9
1.625 | 2174.57 | 2174570351.5
1.63 | 2179.584 | 2179584008.1
1.635 | 2184.595 | 2184594654.5
1.64 | 2189.602 | 2189602301.2
1.645 | 2194.607 | 2194606959.1
1.65 | 2199.609 | 2199608638.6
1.655 | 2204.607 | 2204607350.3
1.66 | 2209.603 | 2209603104.6
1.665 | 2214.596 | 2214595911.9
1.67 | 2219.586 | 2219585782.5
1.675 | 2224.573 | 2224572726.6
1.68 | 2229.557 | 2229556754.4
1.685 | 2234.538 | 2234537876.0
1.69 | 2239.516 | 2239516101.5
1.695 | 2244.491 | 2244491440.8
1.7 | 2249.464 | 2249463903.9
1.71 | 2259.4 | 2259400240.7
1.72 | 2269.325 | 2269325190.2
1.73 | 2279.239 | 2279238829.3
1.74 | 2289.141 | 2289141234.3
1.75 | 2299.032 | 2299032480.5
1.76 | 2308.913 | 2308912642.2
1.77 | 2318.782 | 2318781792.9
1.78 | 2328.64 | 2328640005.1
1.79 | 2338.487 | 2338487350.6
1.8 | 2348.324 | 2348323900.1
1.81 | 2358.15 | 2358149723.6
1.82 | 2367.965 | 2367964890.4
1.83 | 2377.769 | 2377769468.7
1.84 | 2387.564 | 2387563526.2
1.85 | 2397.347 | 2397347129.5
1.86 | 2407.12 | 2407120344.8
1.87 | 2416.883 | 2416883237.1
1.88 | 2426.636 | 2426635871.1
1.89 | 2436.378 | 2436378310.4
1.9 | 2446.111 | 2446110618.1
1.91 | 2455.833 | 2455832856.5
1.92 | 2465.545 | 2465545087.3
1.93 | 2475.247 | 2475247371.4
1.94 | 2484.94 | 2484939769.0
1.95 | 2494.622 | 2494622339.8
1.96 | 2504.295 | 2504295142.7
1.97 | 2513.958 | 2513958235.9
1.98 | 2523.612 | 2523611677.2
1.99 | 2533.256 | 2533255523.6
2 | 2542.89 | 2542889831.5
2.02 | 2562.13 | 2562130054.4
2.04 | 2581.333 | 2581332785.6
2.06 | 2600.498 | 2600498455.1
2.08 | 2619.627 | 2619627484.3
2.1 | 2638.72 | 2638720285.7
2.12 | 2657.777 | 2657777263.6
2.14 | 2676.799 | 2676798813.8
2.16 | 2695.785 | 2695785324.3
2.18 | 2714.737 | 2714737175.6
2.2 | 2733.655 | 2733654740.3
2.22 | 2752.538 | 2752538384.0
2.24 | 2771.388 | 2771388465.2
2.26 | 2790.205 | 2790205335.5
2.28 | 2808.989 | 2808989339.7
2.3 | 2827.741 | 2827740816.2
2.32 | 2846.46 | 2846460097.1
2.34 | 2865.148 | 2865147508.2
2.36 | 2883.803 | 2883803369.6
2.38 | 2902.428 | 2902427995.2
2.4 | 2921.022 | 2921021693.4
2.42 | 2939.585 | 2939584767.2
2.44 | 2958.118 | 2958117513.9
2.46 | 2976.62 | 2976620225.8
2.48 | 2995.093 | 2995093190.0
2.5 | 3013.537 | 3013536688.6
2.52 | 3031.951 | 3031950998.9
2.54 | 3050.336 | 3050336393.4
2.56 | 3068.693 | 3068693139.9
2.58 | 3087.022 | 3087021501.9
2.6 | 3105.322 | 3105321738.3
2.62 | 3123.594 | 3123594103.8
2.64 | 3141.839 | 3141838848.8
2.66 | 3160.056 | 3160056219.9
2.68 | 3178.246 | 3178246459.3
2.7 | 3196.41 | 3196409805.6
2.72 | 3214.546 | 3214546493.4
2.74 | 3232.657 | 3232656753.6
2.76 | 3250.741 | 3250740813.7
2.78 | 3268.799 | 3268798897.4
2.8 | 3286.831 | 3286831225.0
2.82 | 3304.838 | 3304838013.2
2.84 | 3322.819 | 3322819475.8
2.86 | 3340.776 | 3340775823.0
2.88 | 3358.707 | 3358707261.9
2.9 | 3376.614 | 3376613996.7
2.92 | 3394.496 | 3394496228.2
2.94 | 3412.354 | 3412354154.5
2.96 | 3430.188 | 3430187970.7
2.98 | 3447.998 | 3447997869.1
3 | 3465.784 | 3465784039.0