## Sheet1
displacement,mm | force,kN | force,N
0 | 0.00322984 | 3.22984
0.0310005 | 0.8665 | 866.5
0.0620039 | 1.0712 | 1071.2
0.0929936 | 1.16062 | 1160.62
0.123997 | 1.24981 | 1249.81
0.155027 | 1.32719 | 1327.19
0.186003 | 1.39774 | 1397.74
0.216958 | 1.45889 | 1458.89
0.247883 | 1.51632 | 1516.32
0.278808 | 1.56868 | 1568.68
0.309796 | 1.61818 | 1618.18
0.340721 | 1.665 | 1665
0.371646 | 1.71011 | 1710.11
0.402571 | 1.75388 | 1753.88
0.433496 | 1.79657 | 1796.57
0.464421 | 1.83846 | 1838.46
0.495346 | 1.87975 | 1879.75
0.526271 | 1.91933 | 1919.33
0.557196 | 1.95763 | 1957.63
0.588121 | 1.99528 | 1995.28
0.619159 | 2.03245 | 2032.45
0.650336 | 2.06878 | 2068.78
0.681508 | 2.10454 | 2104.54
0.712685 | 2.13931 | 2139.31
0.743858 | 2.17314 | 2173.14
0.77503 | 2.20659 | 2206.59
0.806207 | 2.23934 | 2239.34
0.83738 | 2.27171 | 2271.71
0.868553 | 2.30328 | 2303.28
0.89973 | 2.33419 | 2334.19
0.930902 | 2.36467 | 2364.67
0.962075 | 2.39449 | 2394.49
0.993238 | 2.42389 | 2423.89
1.0242 | 2.4527 | 2452.7
1.05517 | 2.48101 | 2481.01
1.08614 | 2.50881 | 2508.81
1.11711 | 2.53619 | 2536.19
1.14808 | 2.56321 | 2563.21
1.17904 | 2.58985 | 2589.85
1.21001 | 2.61619 | 2616.19
1.24098 | 2.64209 | 2642.09
1.27195 | 2.66759 | 2667.59
1.30291 | 2.69272 | 2692.72
1.33388 | 2.71756 | 2717.56
1.36485 | 2.74201 | 2742.01
1.39582 | 2.7662 | 2766.2
1.42679 | 2.79004 | 2790.04
1.45775 | 2.81359 | 2813.59
1.48872 | 2.83696 | 2836.96
1.51969 | 2.85999 | 2859.99
1.55065 | 2.88271 | 2882.71
1.58163 | 2.90514 | 2905.14
1.61259 | 2.92733 | 2927.33
1.64356 | 2.94933 | 2949.33
1.67453 | 2.97102 | 2971.02
1.70549 | 2.99241 | 2992.41
1.73646 | 3.01356 | 3013.56
1.76743 | 3.03451 | 3034.51
1.7984 | 3.05523 | 3055.23
1.82937 | 3.07572 | 3075.72
1.86033 | 3.096 | 3096
1.8913 | 3.116 | 3116
1.92227 | 3.13584 | 3135.84
1.95324 | 3.15547 | 3155.47
1.98421 | 3.1749 | 3174.9
2.01477 | 3.19417 | 3194.17
2.04532 | 3.21324 | 3213.24
2.07588 | 3.23208 | 3232.08
2.10643 | 3.25075 | 3250.75
2.13698 | 3.26926 | 3269.26
2.16754 | 3.28762 | 3287.62
2.19809 | 3.30581 | 3305.81
2.22865 | 3.32383 | 3323.83
2.2592 | 3.34168 | 3341.68
2.28976 | 3.35938 | 3359.38
2.32032 | 3.37694 | 3376.94
2.35087 | 3.39436 | 3394.36
2.38142 | 3.4116 | 3411.6
2.41198 | 3.42872 | 3428.72
2.44342 | 3.44621 | 3446.21
2.475 | 3.46363 | 3463.63
2.50657 | 3.48082 | 3480.82
2.53814 | 3.49786 | 3497.86
2.56972 | 3.51481 | 3514.81
2.60129 | 3.53161 | 3531.61
2.63287 | 3.54824 | 3548.24
2.66444 | 3.5647 | 3564.7
2.69601 | 3.58105 | 3581.05
2.72759 | 3.59733 | 3597.33
2.75916 | 3.61348 | 3613.48
2.79073 | 3.62946 | 3629.46
2.8223 | 3.64532 | 3645.32
2.85388 | 3.66108 | 3661.08
2.88545 | 3.67673 | 3676.73
2.91702 | 3.69224 | 3692.24
2.9486 | 3.70763 | 3707.63
2.98017 | 3.72289 | 3722.89
3.01174 | 3.73802 | 3738.02
3.04332 | 3.75303 | 3753.03
3.07489 | 3.76794 | 3767.94
3.10646 | 3.78278 | 3782.78