## Sheet1
displacement,mm | force,kN | force,N
0 | 0.00322984 | 3.22984
0.0310005 | 1.11364 | 1113.64
0.0620038 | 2.24424 | 2244.24
0.0929936 | 3.42934 | 3429.34
0.124006 | 4.39985 | 4399.85
0.155041 | 5.63424 | 5634.24
0.186012 | 6.66752 | 6667.52
0.216989 | 7.05657 | 7056.57
0.247965 | 7.12518 | 7125.18
0.278892 | 7.14643 | 7146.43
0.309817 | 7.15914 | 7159.14
0.340742 | 7.16098 | 7160.98
0.371667 | 7.16547 | 7165.47
0.402592 | 7.16141 | 7161.41
0.433517 | 7.15302 | 7153.02
0.464442 | 7.14341 | 7143.41
0.495367 | 7.12491 | 7124.91
0.526292 | 7.10965 | 7109.65
0.557217 | 7.08582 | 7085.82
0.588142 | 7.06301 | 7063.01
0.619184 | 7.03772 | 7037.72
0.650357 | 7.00983 | 7009.83
0.681529 | 6.97978 | 6979.78
0.712706 | 6.94796 | 6947.96
0.743879 | 6.91414 | 6914.14
0.775056 | 6.87836 | 6878.36
0.806228 | 6.84077 | 6840.77
0.837401 | 6.80141 | 6801.41
0.868578 | 6.75921 | 6759.21
0.89975 | 6.71403 | 6714.03
0.930923 | 6.66573 | 6665.73
0.9621 | 6.61394 | 6613.94
0.993273 | 6.55955 | 6559.55
1.02457 | 6.50147 | 6501.47
1.05596 | 6.44016 | 6440.16
1.08727 | 6.37548 | 6375.48
1.11829 | 6.30775 | 6307.75
1.1493 | 6.23693 | 6236.93
1.18027 | 6.16281 | 6162.81
1.21125 | 6.08579 | 6085.79
1.24222 | 6.00575 | 6005.75
1.27324 | 5.92264 | 5922.64
1.30422 | 5.83696 | 5836.96
1.33521 | 5.74892 | 5748.92
1.36628 | 5.65817 | 5658.17
1.39714 | 5.56628 | 5566.28
1.42827 | 5.47198 | 5471.98
1.45914 | 5.37754 | 5377.54
1.49031 | 5.2812 | 5281.2
1.52112 | 5.18539 | 5185.39
1.55226 | 5.08825 | 5088.25
1.58316 | 4.99206 | 4992.06
1.61422 | 4.89677 | 4896.77
1.64526 | 4.80259 | 4802.59
1.67608 | 4.71071 | 4710.71
1.70734 | 4.61926 | 4619.26
1.73799 | 4.53146 | 4531.46
1.7693 | 4.44382 | 4443.82
1.80024 | 4.35943 | 4359.43
1.831 | 4.27816 | 4278.16
1.86236 | 4.19773 | 4197.73
1.89315 | 4.12144 | 4121.44
1.92416 | 4.04779 | 4047.79
1.95545 | 3.97627 | 3976.27
1.98612 | 3.90894 | 3908.94
2.01703 | 3.84424 | 3844.24
2.04865 | 3.78143 | 3781.43
2.07939 | 3.72229 | 3722.29
2.11074 | 3.66559 | 3665.59
2.14316 | 3.60981 | 3609.81
2.17559 | 3.55626 | 3556.26
2.20802 | 3.50449 | 3504.49
2.24044 | 3.45448 | 3454.48
2.27207 | 3.41969 | 3419.69
2.30282 | 3.38607 | 3386.07
2.33322 | 3.35312 | 3353.12
2.36374 | 3.33766 | 3337.66
2.3936 | 3.33117 | 3331.17
2.42411 | 3.31745 | 3317.45
2.45432 | 3.30977 | 3309.77
2.48419 | 3.29736 | 3297.36
2.51268 | 3.28834 | 3288.34
2.54107 | 3.27215 | 3272.15
2.57435 | 3.25583 | 3255.83
2.60763 | 3.23845 | 3238.45
2.64091 | 3.2225 | 3222.5
2.67419 | 3.20531 | 3205.31
2.70639 | 3.18811 | 3188.11
2.73711 | 3.17409 | 3174.09
2.76783 | 3.15304 | 3153.04
2.79855 | 3.13969 | 3139.69
2.82927 | 3.11752 | 3117.52
2.85999 | 3.09867 | 3098.67
2.89071 | 3.08606 | 3086.06
2.92141 | 3.06729 | 3067.29
2.94957 | 3.05657 | 3056.57
2.97773 | 3.03244 | 3032.44
3.00589 | 3.0241 | 3024.1
3.03405 | 3.00295 | 3002.95
3.06221 | 2.99308 | 2993.08
3.09324 | 2.97671 | 2976.71