## Sheet1
strain,- | stress,MPa | stress,Pa
0 | 1355.281 | 1355281386.6
0.002 | 1785.935 | 1785935016.0
0.004 | 1967.914 | 1967914052.2
0.006 | 2045.165 | 2045165417.2
0.008 | 2078.307 | 2078307069.1
0.01 | 2092.866 | 2092866340.6
0.012 | 2099.594 | 2099593528.6
0.014 | 2103.016 | 2103016132.2
0.016 | 2105.041 | 2105041124.6
0.018 | 2106.472 | 2106471909.2
0.02 | 2107.647 | 2107647129.1
0.022 | 2108.71 | 2108709680.8
0.024 | 2109.72 | 2109720002.3
0.026 | 2110.704 | 2110703783.5
0.028 | 2111.672 | 2111672060.8
0.03 | 2112.63 | 2112629681.1
0.032 | 2113.579 | 2113578869.0
0.034 | 2114.521 | 2114520730.1
0.036 | 2115.456 | 2115455886.2
0.038 | 2116.385 | 2116384743.5
0.04 | 2117.308 | 2117307607.8
0.042 | 2118.225 | 2118224732.8
0.044 | 2119.136 | 2119136342.3
0.046 | 2120.043 | 2120042639.5
0.048 | 2120.944 | 2120943812.7
0.05 | 2121.84 | 2121840037.0
0.052 | 2122.731 | 2122731476.7
0.054 | 2123.618 | 2123618286.1
0.056 | 2124.501 | 2124500610.5
0.058 | 2125.379 | 2125378587.1
0.06 | 2126.252 | 2126252345.4
0.062 | 2127.122 | 2127122008.1
0.064 | 2127.988 | 2127987691.5
0.066 | 2128.85 | 2128849505.9
0.068 | 2129.708 | 2129707556.2
0.07 | 2130.562 | 2130561942.0
0.072 | 2131.413 | 2131412758.4
0.074 | 2132.26 | 2132260095.8
0.076 | 2133.104 | 2133104040.7
0.078 | 2133.945 | 2133944675.7
0.08 | 2134.782 | 2134782079.6
0.082 | 2135.616 | 2135616327.9
0.084 | 2136.447 | 2136447493.1
0.086 | 2137.276 | 2137275644.5
0.088 | 2138.101 | 2138100848.6
0.09 | 2138.923 | 2138923169.3
0.092 | 2139.743 | 2139742668.0
0.094 | 2140.559 | 2140559403.7
0.096 | 2141.373 | 2141373433.2
0.098 | 2142.185 | 2142184811.2
0.1 | 2142.994 | 2142993590.3
0.102 | 2143.8 | 2143799821.4
0.104 | 2144.604 | 2144603553.4
0.106 | 2145.405 | 2145404833.7
0.108 | 2146.204 | 2146203707.9
0.11 | 2147 | 2147000220.1
0.112 | 2147.794 | 2147794413.1
0.114 | 2148.586 | 2148586328.0
0.116 | 2149.376 | 2149376004.8
0.118 | 2150.163 | 2150163482.2
0.12 | 2150.949 | 2150948797.7
0.122 | 2151.732 | 2151731987.4
0.124 | 2152.513 | 2152513086.7
0.126 | 2153.292 | 2153292129.7
0.128 | 2154.069 | 2154069149.5
0.13 | 2154.844 | 2154844178.2
0.132 | 2155.617 | 2155617247.2
0.134 | 2156.388 | 2156388386.7
0.136 | 2157.158 | 2157157626.2
0.138 | 2157.925 | 2157924994.3
0.14 | 2158.691 | 2158690519.1
0.142 | 2159.454 | 2159454227.6
0.144 | 2160.216 | 2160216146.2
0.146 | 2160.976 | 2160976300.7
0.148 | 2161.735 | 2161734716.0
0.15 | 2162.491 | 2162491416.5
0.152 | 2163.246 | 2163246426.1
0.154 | 2164 | 2163999767.9
0.156 | 2164.751 | 2164751464.5
0.158 | 2165.502 | 2165501537.9
0.16 | 2166.25 | 2166250009.6
0.162 | 2166.997 | 2166996900.7
0.164 | 2167.742 | 2167742231.5
0.166 | 2168.486 | 2168486022.2
0.168 | 2169.228 | 2169228292.2
0.17 | 2169.969 | 2169969060.5
0.172 | 2170.708 | 2170708346.0
0.174 | 2171.446 | 2171446166.7
0.176 | 2172.183 | 2172182540.6
0.178 | 2172.917 | 2172917484.9
0.18 | 2173.651 | 2173651016.9
0.182 | 2174.383 | 2174383153.0
0.184 | 2175.114 | 2175113909.7
0.186 | 2175.843 | 2175843303.0
0.188 | 2176.571 | 2176571348.4
0.19 | 2177.298 | 2177298061.2
0.192 | 2178.023 | 2178023456.5
0.194 | 2178.748 | 2178747548.9
0.196 | 2179.47 | 2179470352.8
0.198 | 2180.192 | 2180191882.3
0.2 | 2180.912 | 2180912151.2
0.202 | 2181.631 | 2181631173.0
0.204 | 2182.349 | 2182348961.1
0.206 | 2183.066 | 2183065528.4
0.208 | 2183.781 | 2183780887.6
0.21 | 2184.495 | 2184495051.5
0.212 | 2185.208 | 2185208032.1
0.214 | 2185.92 | 2185919841.6
0.216 | 2186.63 | 2186630491.7
0.218 | 2187.34 | 2187339994.2
0.22 | 2188.048 | 2188048360.4
0.222 | 2188.756 | 2188755601.5
0.224 | 2189.462 | 2189461728.5
0.226 | 2190.167 | 2190166752.2
0.228 | 2190.871 | 2190870683.2
0.23 | 2191.574 | 2191573532.0
0.232 | 2192.275 | 2192275308.7
0.234 | 2192.976 | 2192976023.4
0.236 | 2193.676 | 2193675686.1
0.238 | 2194.374 | 2194374306.4
0.24 | 2195.072 | 2195071893.9
0.242 | 2195.768 | 2195768458.0
0.244 | 2196.464 | 2196464008.0
0.246 | 2197.159 | 2197158552.9
0.248 | 2197.852 | 2197852101.6
0.25 | 2198.545 | 2198544663.1
0.252 | 2199.236 | 2199236245.9
0.254 | 2199.927 | 2199926858.5
0.256 | 2200.617 | 2200616509.3
0.258 | 2201.305 | 2201305206.6
0.26 | 2201.993 | 2201992958.5
0.262 | 2202.68 | 2202679773.0
0.264 | 2203.366 | 2203365658.0
0.266 | 2204.051 | 2204050621.2
0.268 | 2204.735 | 2204734670.2
0.27 | 2205.418 | 2205417812.5
0.272 | 2206.1 | 2206100055.6
0.274 | 2206.781 | 2206781406.8
0.276 | 2207.462 | 2207461873.2
0.278 | 2208.141 | 2208141461.9
0.28 | 2208.82 | 2208820179.9
0.282 | 2209.498 | 2209498034.1
0.284 | 2210.175 | 2210175031.2
0.286 | 2210.851 | 2210851177.9
0.288 | 2211.526 | 2211526480.8
0.29 | 2212.201 | 2212200946.4
0.292 | 2212.875 | 2212874581.1
0.294 | 2213.547 | 2213547391.2
0.296 | 2214.219 | 2214219382.9
0.298 | 2214.891 | 2214890562.4
0.3 | 2215.561 | 2215560935.7
0.302 | 2216.231 | 2216230508.7
0.304 | 2216.899 | 2216899287.4
0.306 | 2217.567 | 2217567277.6
0.308 | 2218.234 | 2218234485.1
0.31 | 2218.901 | 2218900915.3
0.312 | 2219.567 | 2219566574.0
0.314 | 2220.231 | 2220231466.7
0.316 | 2220.896 | 2220895598.8
0.318 | 2221.559 | 2221558975.6
0.32 | 2222.222 | 2222221602.4
0.322 | 2222.883 | 2222883484.6
0.324 | 2223.545 | 2223544627.2
0.326 | 2224.205 | 2224205035.3
0.328 | 2224.865 | 2224864714.0
0.33 | 2225.524 | 2225523668.2
0.332 | 2226.182 | 2226181902.9
0.334 | 2226.839 | 2226839422.9
0.336 | 2227.496 | 2227496232.9
0.338 | 2228.152 | 2228152337.8
0.34 | 2228.808 | 2228807742.1
0.342 | 2229.462 | 2229462450.5
0.344 | 2230.116 | 2230116467.6
0.346 | 2230.77 | 2230769797.8
0.348 | 2231.422 | 2231422445.6
0.35 | 2232.074 | 2232074415.5
0.352 | 2232.726 | 2232725711.7
0.354 | 2233.376 | 2233376338.5
0.356 | 2234.026 | 2234026300.2
0.358 | 2234.676 | 2234675601.0
0.36 | 2235.324 | 2235324245.0
0.362 | 2235.972 | 2235972236.3
0.364 | 2236.62 | 2236619579.1
0.366 | 2237.266 | 2237266277.2
0.368 | 2237.912 | 2237912334.6
0.37 | 2238.558 | 2238557755.4
0.372 | 2239.203 | 2239202543.2
0.374 | 2239.847 | 2239846702.1
0.376 | 2240.49 | 2240490235.6
0.378 | 2241.133 | 2241133147.7
0.38 | 2241.775 | 2241775442.0
0.382 | 2242.417 | 2242417122.2
0.384 | 2243.058 | 2243058191.8
0.386 | 2243.699 | 2243698654.6
0.388 | 2244.339 | 2244338513.9
0.39 | 2244.978 | 2244977773.4
0.392 | 2245.616 | 2245616436.5
0.394 | 2246.255 | 2246254506.7
0.396 | 2246.892 | 2246891987.3
0.398 | 2247.529 | 2247528881.7
0.4 | 2248.165 | 2248165193.2
0.402 | 2248.801 | 2248800925.1
0.404 | 2249.436 | 2249436080.8
0.406 | 2250.071 | 2250070663.3
0.408 | 2250.705 | 2250704675.9
0.41 | 2251.338 | 2251338121.8
0.412 | 2251.971 | 2251971004.1
0.414 | 2252.603 | 2252603325.9
0.416 | 2253.235 | 2253235090.2
0.418 | 2253.866 | 2253866300.1
0.42 | 2254.497 | 2254496958.6
0.422 | 2255.127 | 2255127068.7
0.424 | 2255.757 | 2255756633.3
0.426 | 2256.386 | 2256385655.3
0.428 | 2257.014 | 2257014137.6
0.43 | 2257.642 | 2257642083.1
0.432 | 2258.269 | 2258269494.6
0.434 | 2258.896 | 2258896374.9
0.436 | 2259.523 | 2259522726.8
0.438 | 2260.149 | 2260148553.0
0.44 | 2260.774 | 2260773856.3
0.442 | 2261.399 | 2261398639.3
0.444 | 2262.023 | 2262022904.8
0.446 | 2262.647 | 2262646655.4
0.448 | 2263.27 | 2263269893.6
0.45 | 2263.893 | 2263892622.2
0.452 | 2264.515 | 2264514843.7
0.454 | 2265.137 | 2265136560.6
0.456 | 2265.758 | 2265757775.4
0.458 | 2266.378 | 2266378490.7
0.46 | 2266.999 | 2266998709.0
0.462 | 2267.618 | 2267618432.6
0.464 | 2268.238 | 2268237664.1
0.466 | 2268.856 | 2268856405.9
0.468 | 2269.475 | 2269474660.3
0.47 | 2270.092 | 2270092429.7
0.472 | 2270.71 | 2270709716.5
0.474 | 2271.327 | 2271326522.9
0.476 | 2271.943 | 2271942851.4
0.478 | 2272.559 | 2272558704.2
0.48 | 2273.174 | 2273174083.5
0.482 | 2273.789 | 2273788991.7
0.484 | 2274.403 | 2274403430.9
0.486 | 2275.017 | 2275017403.3
0.488 | 2275.631 | 2275630911.2
0.49 | 2276.244 | 2276243956.7
0.492 | 2276.857 | 2276856542.0
0.494 | 2277.469 | 2277468669.2
0.496 | 2278.08 | 2278080340.4
0.498 | 2278.692 | 2278691557.7
0.5 | 2279.302 | 2279302323.2
0.505 | 2280.827 | 2280827273.8
0.51 | 2282.349 | 2282349445.3
0.515 | 2283.869 | 2283868868.8
0.52 | 2285.386 | 2285385574.8
0.525 | 2286.9 | 2286899593.1
0.53 | 2288.411 | 2288410953.1
0.535 | 2289.92 | 2289919683.3
0.54 | 2291.426 | 2291425812.1
0.545 | 2292.929 | 2292929366.8
0.55 | 2294.43 | 2294430374.6
0.555 | 2295.929 | 2295928862.0
0.56 | 2297.425 | 2297424855.1
0.565 | 2298.918 | 2298918379.3
0.57 | 2300.409 | 2300409459.7
0.575 | 2301.898 | 2301898121.0
0.58 | 2303.384 | 2303384387.2
0.585 | 2304.868 | 2304868282.1
0.59 | 2306.35 | 2306349828.9
0.595 | 2307.829 | 2307829050.5
0.6 | 2309.306 | 2309305969.3
0.605 | 2310.781 | 2310780607.5
0.61 | 2312.253 | 2312252986.7
0.615 | 2313.723 | 2313723128.1
0.62 | 2315.191 | 2315191052.7
0.625 | 2316.657 | 2316656781.2
0.63 | 2318.12 | 2318120333.6
0.635 | 2319.582 | 2319581730.0
0.64 | 2321.041 | 2321040989.8
0.645 | 2322.498 | 2322498132.2
0.65 | 2323.953 | 2323953176.3
0.655 | 2325.406 | 2325406140.6
0.66 | 2326.857 | 2326857043.3
0.665 | 2328.306 | 2328305902.6
0.67 | 2329.753 | 2329752736.1
0.675 | 2331.198 | 2331197561.3
0.68 | 2332.64 | 2332640395.4
0.685 | 2334.081 | 2334081255.2
0.69 | 2335.52 | 2335520157.4
0.695 | 2336.957 | 2336957118.4
0.7 | 2338.392 | 2338392154.2
0.705 | 2339.825 | 2339825280.9
0.71 | 2341.257 | 2341256514.0
0.715 | 2342.686 | 2342685869.0
0.72 | 2344.113 | 2344113361.0
0.725 | 2345.539 | 2345539005.0
0.73 | 2346.963 | 2346962815.7
0.735 | 2348.385 | 2348384807.7
0.74 | 2349.805 | 2349804995.3
0.745 | 2351.223 | 2351223392.6
0.75 | 2352.64 | 2352640013.4
0.755 | 2354.055 | 2354054871.6
0.76 | 2355.468 | 2355467980.6
0.765 | 2356.879 | 2356879353.8
0.77 | 2358.289 | 2358289004.3
0.775 | 2359.697 | 2359696945.1
0.78 | 2361.103 | 2361103188.8
0.785 | 2362.508 | 2362507748.3
0.79 | 2363.911 | 2363910635.8
0.795 | 2365.312 | 2365311863.7
0.8 | 2366.711 | 2366711444.1
0.805 | 2368.109 | 2368109388.8
0.81 | 2369.506 | 2369505709.8
0.815 | 2370.9 | 2370900418.6
0.82 | 2372.294 | 2372293526.7
0.825 | 2373.685 | 2373685045.4
0.83 | 2375.075 | 2375074985.9
0.835 | 2376.463 | 2376463359.3
0.84 | 2377.85 | 2377850176.4
0.845 | 2379.235 | 2379235448.0
0.85 | 2380.619 | 2380619184.8
0.855 | 2382.001 | 2382001397.1
0.86 | 2383.382 | 2383382095.5
0.865 | 2384.761 | 2384761290.0
0.87 | 2386.139 | 2386138990.8
0.875 | 2387.515 | 2387515208.0
0.88 | 2388.89 | 2388889951.2
0.885 | 2390.263 | 2390263230.4
0.89 | 2391.635 | 2391635055.0
0.895 | 2393.005 | 2393005434.6
0.9 | 2394.374 | 2394374378.7
0.905 | 2395.742 | 2395741896.4
0.91 | 2397.108 | 2397107996.9
0.915 | 2398.473 | 2398472689.3
0.92 | 2399.836 | 2399835982.6
0.925 | 2401.198 | 2401197885.6
0.93 | 2402.558 | 2402558407.0
0.935 | 2403.918 | 2403917555.6
0.94 | 2405.275 | 2405275339.8
0.945 | 2406.632 | 2406631768.1
0.95 | 2407.987 | 2407986848.8
0.955 | 2409.341 | 2409340590.3
0.96 | 2410.693 | 2410693000.7
0.965 | 2412.044 | 2412044088.0
0.97 | 2413.394 | 2413393860.3
0.975 | 2414.742 | 2414742325.4
0.98 | 2416.089 | 2416089491.2
0.985 | 2417.435 | 2417435365.4
0.99 | 2418.78 | 2418779955.6
0.995 | 2420.123 | 2420123269.5
1 | 2421.465 | 2421465314.4
1.005 | 2422.806 | 2422806097.7
1.01 | 2424.146 | 2424145626.9
1.015 | 2425.484 | 2425483909.2
1.02 | 2426.821 | 2426820951.6
1.025 | 2428.157 | 2428156761.3
1.03 | 2429.491 | 2429491345.3
1.035 | 2430.825 | 2430824710.6
1.04 | 2432.157 | 2432156864.0
1.045 | 2433.488 | 2433487812.4
1.05 | 2434.818 | 2434817562.4
1.055 | 2436.146 | 2436146120.7
1.06 | 2437.473 | 2437473493.9
1.065 | 2438.8 | 2438799688.6
1.07 | 2440.125 | 2440124711.1
1.075 | 2441.449 | 2441448568.0
1.08 | 2442.771 | 2442771265.5
1.085 | 2444.093 | 2444092809.9
1.09 | 2445.413 | 2445413207.4
1.095 | 2446.732 | 2446732464.1
1.1 | 2448.051 | 2448050586.2
1.105 | 2449.368 | 2449367579.7
1.11 | 2450.683 | 2450683450.5
1.115 | 2451.998 | 2451998204.5
1.12 | 2453.312 | 2453311847.7
1.125 | 2454.624 | 2454624385.7
1.13 | 2455.936 | 2455935824.4
1.135 | 2457.246 | 2457246169.4
1.14 | 2458.555 | 2458555426.3
1.145 | 2459.864 | 2459863600.8
1.15 | 2461.171 | 2461170698.3
1.155 | 2462.477 | 2462476724.4
1.16 | 2463.782 | 2463781684.5
1.165 | 2465.086 | 2465085583.9
1.17 | 2466.388 | 2466388428.0
1.175 | 2467.69 | 2467690222.0
1.18 | 2468.991 | 2468990971.1
1.185 | 2470.291 | 2470290680.7
1.19 | 2471.589 | 2471589355.7
1.195 | 2472.887 | 2472887001.3
1.2 | 2474.184 | 2474183622.5
1.205 | 2475.479 | 2475479224.3
1.21 | 2476.774 | 2476773811.6
1.215 | 2478.067 | 2478067389.4
1.22 | 2479.36 | 2479359962.6
1.225 | 2480.652 | 2480651535.9
1.23 | 2481.942 | 2481942114.1
1.235 | 2483.232 | 2483231702.0
1.24 | 2484.52 | 2484520304.3
1.245 | 2485.808 | 2485807925.6
1.25 | 2487.095 | 2487094570.5
1.255 | 2488.38 | 2488380243.6
1.26 | 2489.665 | 2489664949.4
1.265 | 2490.949 | 2490948692.5
1.27 | 2492.231 | 2492231477.3
1.275 | 2493.513 | 2493513308.1
1.28 | 2494.794 | 2494794189.5
1.285 | 2496.074 | 2496074125.7
1.29 | 2497.353 | 2497353121.1
1.295 | 2498.631 | 2498631179.9
1.3 | 2499.908 | 2499908306.4
1.305 | 2501.185 | 2501184504.7
1.31 | 2502.46 | 2502459779.1
1.315 | 2503.734 | 2503734133.6
1.32 | 2505.008 | 2505007572.5
1.325 | 2506.28 | 2506280099.6
1.33 | 2507.552 | 2507551719.1
1.335 | 2508.822 | 2508822435.0
1.34 | 2510.092 | 2510092251.2
1.345 | 2511.361 | 2511361171.7
1.35 | 2512.629 | 2512629200.4
1.355 | 2513.896 | 2513896341.2
1.36 | 2515.163 | 2515162597.8
1.365 | 2516.428 | 2516427974.2
1.37 | 2517.692 | 2517692474.0
1.375 | 2518.956 | 2518956101.1
1.38 | 2520.219 | 2520218859.1
1.385 | 2521.481 | 2521480751.9
1.39 | 2522.742 | 2522741782.9
1.395 | 2524.002 | 2524001955.9
1.4 | 2525.261 | 2525261274.5
1.405 | 2526.52 | 2526519742.3
1.41 | 2527.777 | 2527777362.7
1.415 | 2529.034 | 2529034139.4
1.42 | 2530.29 | 2530290075.8
1.425 | 2531.545 | 2531545175.4
1.43 | 2532.799 | 2532799441.7
1.435 | 2534.053 | 2534052878.1
1.44 | 2535.305 | 2535305487.9
1.445 | 2536.557 | 2536557274.6
1.45 | 2537.808 | 2537808241.4
1.455 | 2539.058 | 2539058391.8
1.46 | 2540.308 | 2540307728.9
1.465 | 2541.556 | 2541556256.1
1.47 | 2542.804 | 2542803976.6
1.475 | 2544.051 | 2544050893.7
1.48 | 2545.297 | 2545297010.5
1.485 | 2546.542 | 2546542330.2
1.49 | 2547.787 | 2547786855.9
1.495 | 2549.031 | 2549030590.9
1.5 | 2550.274 | 2550273538.1
1.505 | 2551.516 | 2551515700.7
1.51 | 2552.757 | 2552757081.8
1.515 | 2553.998 | 2553997684.4
1.52 | 2555.238 | 2555237511.4
1.525 | 2556.477 | 2556476566.0
1.53 | 2557.715 | 2557714851.0
1.535 | 2558.952 | 2558952369.5
1.54 | 2560.189 | 2560189124.3
1.545 | 2561.425 | 2561425118.4
1.55 | 2562.66 | 2562660354.7
1.555 | 2563.895 | 2563894836.1
1.56 | 2565.129 | 2565128565.3
1.565 | 2566.362 | 2566361545.3
1.57 | 2567.594 | 2567593778.8
1.575 | 2568.825 | 2568825268.6
1.58 | 2570.056 | 2570056017.6
1.585 | 2571.286 | 2571286028.4
1.59 | 2572.515 | 2572515303.9
1.595 | 2573.744 | 2573743846.6
1.6 | 2574.972 | 2574971659.5
1.605 | 2576.199 | 2576198745.0
1.61 | 2577.425 | 2577425105.9
1.615 | 2578.651 | 2578650744.8
1.62 | 2579.876 | 2579875664.3
1.625 | 2581.1 | 2581099867.2
1.63 | 2582.323 | 2582323355.9
1.635 | 2583.546 | 2583546133.0
1.64 | 2584.768 | 2584768201.1
1.645 | 2585.99 | 2585989562.7
1.65 | 2587.21 | 2587210220.4
1.655 | 2588.43 | 2588430176.7
1.66 | 2589.649 | 2589649434.0
1.665 | 2590.868 | 2590867994.8
1.67 | 2592.086 | 2592085861.7
1.675 | 2593.303 | 2593303037.0
1.68 | 2594.52 | 2594519523.2
1.685 | 2595.735 | 2595735322.6
1.69 | 2596.95 | 2596950437.8
1.695 | 2598.165 | 2598164871.0
1.7 | 2599.379 | 2599378624.6
1.71 | 2601.804 | 2601804102.6
1.72 | 2604.227 | 2604226890.3
1.73 | 2606.647 | 2606647006.2
1.74 | 2609.064 | 2609064468.4
1.75 | 2611.479 | 2611479294.9
1.76 | 2613.892 | 2613891503.3
1.77 | 2616.301 | 2616301111.4
1.78 | 2618.708 | 2618708136.2
1.79 | 2621.113 | 2621112594.9
1.8 | 2623.515 | 2623514504.3
1.81 | 2625.914 | 2625913881.3
1.82 | 2628.311 | 2628310742.1
1.83 | 2630.705 | 2630705103.1
1.84 | 2633.097 | 2633096980.4
1.85 | 2635.486 | 2635486389.9
1.86 | 2637.873 | 2637873347.2
1.87 | 2640.258 | 2640257868.0
1.88 | 2642.64 | 2642639967.5
1.89 | 2645.02 | 2645019660.9
1.9 | 2647.397 | 2647396963.3
1.91 | 2649.772 | 2649771889.4
1.92 | 2652.144 | 2652144453.9
1.93 | 2654.515 | 2654514671.4
1.94 | 2656.883 | 2656882556.0
1.95 | 2659.248 | 2659248122.1
1.96 | 2661.611 | 2661611383.6
1.97 | 2663.972 | 2663972354.3
1.98 | 2666.331 | 2666331048.0
1.99 | 2668.687 | 2668687478.2
2 | 2671.042 | 2671041658.4
2.02 | 2675.743 | 2675743321.4
2.04 | 2680.436 | 2680436141.5
2.06 | 2685.12 | 2685120220.8
2.08 | 2689.796 | 2689795659.3
2.1 | 2694.463 | 2694462554.9
2.12 | 2699.121 | 2699121003.6
2.14 | 2703.771 | 2703771099.4
2.16 | 2708.413 | 2708412934.2
2.18 | 2713.047 | 2713046598.3
2.2 | 2717.672 | 2717672180.1
2.22 | 2722.29 | 2722289766.3
2.24 | 2726.899 | 2726899441.7
2.26 | 2731.501 | 2731501289.9
2.28 | 2736.095 | 2736095392.4
2.3 | 2740.682 | 2740681829.4
2.32 | 2745.261 | 2745260679.6
2.34 | 2749.832 | 2749832020.2
2.36 | 2754.396 | 2754395927.0
2.38 | 2758.952 | 2758952474.2
2.4 | 2763.502 | 2763501735.0
2.42 | 2768.044 | 2768043780.9
2.44 | 2772.579 | 2772578682.5
2.46 | 2777.107 | 2777106508.7
2.48 | 2781.627 | 2781627327.6
2.5 | 2786.141 | 2786141205.9
2.52 | 2790.648 | 2790648209.1
2.54 | 2795.148 | 2795148401.8
2.56 | 2799.642 | 2799641847.2
2.58 | 2804.129 | 2804128607.6
2.6 | 2808.609 | 2808608744.2
2.62 | 2813.082 | 2813082317.3
2.64 | 2817.549 | 2817549386.0
2.66 | 2822.01 | 2822010008.6
2.68 | 2826.464 | 2826464242.2
2.7 | 2830.912 | 2830912143.4
2.72 | 2835.354 | 2835353767.4
2.74 | 2839.789 | 2839789168.9
2.76 | 2844.218 | 2844218401.6
2.78 | 2848.642 | 2848641518.2
2.8 | 2853.059 | 2853058570.8
2.82 | 2857.47 | 2857469610.6
2.84 | 2861.875 | 2861874688.0
2.86 | 2866.274 | 2866273852.7
2.88 | 2870.667 | 2870667153.5
2.9 | 2875.055 | 2875054638.7
2.92 | 2879.436 | 2879436355.5
2.94 | 2883.812 | 2883812350.8
2.96 | 2888.183 | 2888182670.6
2.98 | 2892.547 | 2892547360.2
3 | 2896.906 | 2896906464.4