## Sheet1
displacement,mm | force,kN | force,N
0 | 0.00322984 | 3.22984
0.0310005 | 1.11364 | 1113.64
0.0620038 | 2.24424 | 2244.24
0.0929936 | 3.42934 | 3429.34
0.124006 | 4.39141 | 4391.41
0.155041 | 5.29909 | 5299.09
0.186012 | 5.95574 | 5955.74
0.216989 | 6.68831 | 6688.31
0.247915 | 7.30165 | 7301.65
0.27884 | 7.71837 | 7718.37
0.309765 | 7.99162 | 7991.62
0.34069 | 8.10888 | 8108.88
0.371615 | 8.14354 | 8143.54
0.40254 | 8.1712 | 8171.2
0.433465 | 8.1894 | 8189.4
0.464391 | 8.20602 | 8206.02
0.495316 | 8.21807 | 8218.07
0.526241 | 8.22791 | 8227.91
0.557166 | 8.23577 | 8235.77
0.588091 | 8.24187 | 8241.87
0.619133 | 8.24642 | 8246.42
0.650305 | 8.24949 | 8249.49
0.681478 | 8.25106 | 8251.06
0.712655 | 8.25149 | 8251.49
0.743827 | 8.2509 | 8250.9
0.775004 | 8.24923 | 8249.23
0.806177 | 8.24658 | 8246.58
0.83735 | 8.24303 | 8243.03
0.868527 | 8.23853 | 8238.53
0.899699 | 8.23319 | 8233.19
0.930872 | 8.22703 | 8227.03
0.962049 | 8.21998 | 8219.98
0.993221 | 8.21214 | 8212.14
1.02453 | 8.20349 | 8203.49
1.05591 | 8.19383 | 8193.83
1.08729 | 8.18296 | 8182.96
1.11859 | 8.17122 | 8171.22
1.14956 | 8.1587 | 8158.7
1.18052 | 8.1454 | 8145.4
1.21149 | 8.13127 | 8131.27
1.24246 | 8.11626 | 8116.26
1.27342 | 8.10048 | 8100.48
1.30439 | 8.08366 | 8083.66
1.33536 | 8.06597 | 8065.97
1.36633 | 8.04718 | 8047.18
1.3973 | 8.02705 | 8027.05
1.42826 | 8.00556 | 8005.56
1.45923 | 7.9829 | 7982.9
1.4902 | 7.95893 | 7958.93
1.52117 | 7.93381 | 7933.81
1.55214 | 7.90737 | 7907.37
1.5831 | 7.87957 | 7879.57
1.61407 | 7.85029 | 7850.29
1.64504 | 7.81952 | 7819.52
1.67601 | 7.78715 | 7787.15
1.70679 | 7.75333 | 7753.33
1.73797 | 7.71722 | 7717.22
1.76884 | 7.67964 | 7679.64
1.79998 | 7.63984 | 7639.84
1.83084 | 7.59834 | 7598.34
1.86197 | 7.55434 | 7554.34
1.89278 | 7.50863 | 7508.63
1.924 | 7.45996 | 7459.96
1.95479 | 7.40956 | 7409.56
1.98597 | 7.356 | 7356
2.01702 | 7.30012 | 7300.12
2.04775 | 7.24195 | 7241.95
2.0789 | 7.18051 | 7180.51
2.10977 | 7.11721 | 7117.21
2.14094 | 7.05014 | 7050.14
2.17174 | 6.98126 | 6981.26
2.20299 | 6.90933 | 6909.33
2.23386 | 6.8354 | 6835.4
2.26481 | 6.75918 | 6759.18
2.29607 | 6.68081 | 6680.81
2.32679 | 6.60059 | 6600.59
2.35791 | 6.51797 | 6517.97
2.3889 | 6.43438 | 6434.38
2.41996 | 6.34793 | 6347.93
2.45055 | 6.26179 | 6261.79
2.48042 | 6.17685 | 6176.85
2.51201 | 6.0862 | 6086.2
2.54401 | 5.99431 | 5994.31
2.57523 | 5.90439 | 5904.39
2.60563 | 5.81649 | 5816.49
2.63573 | 5.73044 | 5730.44
2.66596 | 5.64226 | 5642.26
2.69887 | 5.5486 | 5548.6
2.73034 | 5.4573 | 5457.3
2.76143 | 5.36847 | 5368.47
2.79226 | 5.28215 | 5282.15
2.82152 | 5.19803 | 5198.03
2.85078 | 5.11586 | 5115.86
2.88378 | 5.02516 | 5025.16
2.91578 | 4.93501 | 4935.01
2.94778 | 4.84735 | 4847.35
2.97976 | 4.76222 | 4762.22
3.00962 | 4.67946 | 4679.46
3.03949 | 4.59882 | 4598.82
3.06936 | 4.52064 | 4520.64
3.09857 | 4.44401 | 4444.01