## Sheet1
displacement,mm | force,kN | force,N
0 | 0.00322984 | 3.22984
0.0310005 | 1.11364 | 1113.64
0.0620038 | 2.24424 | 2244.24
0.0929936 | 2.75418 | 2754.18
0.12397 | 2.88127 | 2881.27
0.154946 | 2.90312 | 2903.12
0.185922 | 2.9178 | 2917.8
0.216899 | 2.92812 | 2928.12
0.247875 | 2.93694 | 2936.94
0.278804 | 2.94439 | 2944.39
0.309729 | 2.95099 | 2950.99
0.340654 | 2.95706 | 2957.06
0.371579 | 2.9625 | 2962.5
0.402504 | 2.96749 | 2967.49
0.433429 | 2.97206 | 2972.06
0.464349 | 2.97636 | 2976.36
0.495274 | 2.98028 | 2980.28
0.526199 | 2.98383 | 2983.83
0.557124 | 2.98719 | 2987.19
0.588049 | 2.99017 | 2990.17
0.619091 | 2.99285 | 2992.85
0.650269 | 2.99537 | 2995.37
0.681441 | 2.99768 | 2997.68
0.712614 | 2.99975 | 2999.75
0.743791 | 3.00161 | 3001.61
0.774963 | 3.00325 | 3003.25
0.806136 | 3.00469 | 3004.69
0.837313 | 3.00594 | 3005.94
0.868485 | 3.00701 | 3007.01
0.899658 | 3.0079 | 3007.9
0.930835 | 3.0086 | 3008.6
0.962007 | 3.00914 | 3009.14
0.993185 | 3.0095 | 3009.5
1.02448 | 3.00969 | 3009.69
1.05586 | 3.00972 | 3009.72
1.08724 | 3.00959 | 3009.59
1.11862 | 3.00927 | 3009.27
1.15 | 3.00876 | 3008.76
1.18138 | 3.00808 | 3008.08
1.21276 | 3.00722 | 3007.22
1.24414 | 3.00618 | 3006.18
1.27552 | 3.00497 | 3004.97
1.3069 | 3.00359 | 3003.59
1.33828 | 3.00204 | 3002.04
1.36966 | 3.00033 | 3000.33
1.40076 | 2.99843 | 2998.43
1.43173 | 2.99636 | 2996.36
1.4627 | 2.99414 | 2994.14
1.49367 | 2.99172 | 2991.72
1.52464 | 2.98916 | 2989.16
1.5556 | 2.98639 | 2986.39
1.58657 | 2.98343 | 2983.43
1.61747 | 2.98032 | 2980.32
1.64802 | 2.97703 | 2977.03
1.67858 | 2.9735 | 2973.5
1.70913 | 2.96979 | 2969.79
1.73968 | 2.96585 | 2965.85
1.77029 | 2.96163 | 2961.63
1.80186 | 2.95686 | 2956.86
1.83343 | 2.9518 | 2951.8
1.86496 | 2.94647 | 2946.47
1.89611 | 2.94092 | 2940.92
1.92725 | 2.93515 | 2935.15
1.9584 | 2.92907 | 2929.07
1.98954 | 2.92269 | 2922.69
2.02081 | 2.916 | 2916
2.05176 | 2.909 | 2909
2.08247 | 2.90165 | 2901.65
2.11319 | 2.89388 | 2893.88
2.14392 | 2.88566 | 2885.66
2.17464 | 2.87696 | 2876.96
2.20535 | 2.86781 | 2867.81
2.23608 | 2.85819 | 2858.19
2.2668 | 2.84809 | 2848.09
2.29805 | 2.83732 | 2837.32
2.32895 | 2.82592 | 2825.92
2.35985 | 2.8141 | 2814.1
2.39096 | 2.80141 | 2801.41
2.42204 | 2.78825 | 2788.25
2.45221 | 2.77463 | 2774.63
2.48334 | 2.76004 | 2760.04
2.51484 | 2.74431 | 2744.31
2.54594 | 2.72807 | 2728.07
2.57646 | 2.7112 | 2711.2
2.60701 | 2.69344 | 2693.44
2.63894 | 2.67408 | 2674.08
2.66987 | 2.65427 | 2654.27
2.70027 | 2.63397 | 2633.97
2.7313 | 2.61238 | 2612.38
2.76289 | 2.58922 | 2589.22
2.79411 | 2.56568 | 2565.68
2.82437 | 2.54182 | 2541.82
2.85489 | 2.51705 | 2517.05
2.88689 | 2.49029 | 2490.29
2.9181 | 2.46343 | 2463.43
2.94882 | 2.43661 | 2436.61
2.97859 | 2.40986 | 2409.86
3.01051 | 2.38081 | 2380.81
3.04208 | 2.35129 | 2351.29
3.07321 | 2.32205 | 2322.05
3.10307 | 2.29327 | 2293.27