## Sheet1
strain,- | stress,MPa | stress,Pa
0 | 871.1232 | 871123202.7
0.002 | 954.2829 | 954282942.6
0.004 | 1009.091 | 1009090763.9
0.006 | 1045.24 | 1045240450.7
0.008 | 1069.111 | 1069111356.7
0.01 | 1084.902 | 1084901653.2
0.012 | 1095.374 | 1095374103.6
0.014 | 1102.347 | 1102346848.4
0.016 | 1107.016 | 1107016383.8
0.018 | 1110.17 | 1110170110.6
0.02 | 1112.326 | 1112326208.6
0.022 | 1113.826 | 1113825687.0
0.024 | 1114.893 | 1114892961.4
0.026 | 1115.676 | 1115675718.5
0.028 | 1116.271 | 1116271150.6
0.03 | 1116.743 | 1116743220.3
0.032 | 1117.134 | 1117134022.3
0.034 | 1117.471 | 1117471259.8
0.036 | 1117.773 | 1117773165.6
0.038 | 1118.052 | 1118051739.8
0.04 | 1118.315 | 1118314881.0
0.042 | 1118.568 | 1118567788.3
0.044 | 1118.814 | 1118813884.5
0.046 | 1119.055 | 1119055423.6
0.048 | 1119.294 | 1119293889.7
0.05 | 1119.53 | 1119530260.9
0.052 | 1119.765 | 1119765182.1
0.054 | 1119.999 | 1119999078.6
0.056 | 1120.232 | 1120232231.4
0.058 | 1120.465 | 1120464826.5
0.06 | 1120.697 | 1120696987.3
0.062 | 1120.929 | 1120928795.9
0.064 | 1121.16 | 1121160307.5
0.066 | 1121.392 | 1121391559.2
0.068 | 1121.623 | 1121622576.2
0.07 | 1121.853 | 1121853376.2
0.072 | 1122.084 | 1122083971.6
0.074 | 1122.314 | 1122314371.3
0.076 | 1122.545 | 1122544582.2
0.078 | 1122.775 | 1122774609.3
0.08 | 1123.004 | 1123004457.0
0.082 | 1123.234 | 1123234128.7
0.084 | 1123.464 | 1123463627.4
0.086 | 1123.693 | 1123692956.0
0.088 | 1123.922 | 1123922116.8
0.09 | 1124.151 | 1124151112.2
0.092 | 1124.38 | 1124379944.4
0.094 | 1124.609 | 1124608615.5
0.096 | 1124.837 | 1124837127.5
0.098 | 1125.065 | 1125065482.2
0.1 | 1125.294 | 1125293681.7
0.102 | 1125.522 | 1125521727.8
0.104 | 1125.75 | 1125749622.1
0.106 | 1125.977 | 1125977366.5
0.108 | 1126.205 | 1126204962.7
0.11 | 1126.432 | 1126432412.3
0.112 | 1126.66 | 1126659717.0
0.114 | 1126.887 | 1126886878.3
0.116 | 1127.114 | 1127113897.8
0.118 | 1127.341 | 1127340777.0
0.12 | 1127.568 | 1127567517.4
0.122 | 1127.794 | 1127794120.5
0.124 | 1128.021 | 1128020587.7
0.126 | 1128.247 | 1128246920.5
0.128 | 1128.473 | 1128473120.1
0.13 | 1128.699 | 1128699187.9
0.132 | 1128.925 | 1128925125.3
0.134 | 1129.151 | 1129150933.6
0.136 | 1129.377 | 1129376613.9
0.138 | 1129.602 | 1129602167.6
0.14 | 1129.828 | 1129827596.0
0.142 | 1130.053 | 1130052900.1
0.144 | 1130.278 | 1130278081.1
0.146 | 1130.503 | 1130503140.3
0.148 | 1130.728 | 1130728078.8
0.15 | 1130.953 | 1130952897.7
0.152 | 1131.178 | 1131177598.0
0.154 | 1131.402 | 1131402180.8
0.156 | 1131.627 | 1131626647.3
0.158 | 1131.851 | 1131850998.4
0.16 | 1132.075 | 1132075235.2
0.162 | 1132.299 | 1132299358.7
0.164 | 1132.523 | 1132523369.8
0.166 | 1132.747 | 1132747269.6
0.168 | 1132.971 | 1132971058.9
0.17 | 1133.195 | 1133194738.8
0.172 | 1133.418 | 1133418310.1
0.174 | 1133.642 | 1133641773.7
0.176 | 1133.865 | 1133865130.7
0.178 | 1134.088 | 1134088381.7
0.18 | 1134.312 | 1134311527.7
0.182 | 1134.535 | 1134534569.6
0.184 | 1134.758 | 1134757508.2
0.186 | 1134.98 | 1134980344.3
0.188 | 1135.203 | 1135203078.7
0.19 | 1135.426 | 1135425712.2
0.192 | 1135.648 | 1135648245.6
0.194 | 1135.871 | 1135870679.7
0.196 | 1136.093 | 1136093015.3
0.198 | 1136.315 | 1136315253.0
0.2 | 1136.537 | 1136537393.8
0.202 | 1136.759 | 1136759438.2
0.204 | 1136.981 | 1136981386.9
0.206 | 1137.203 | 1137203240.8
0.208 | 1137.425 | 1137425000.5
0.21 | 1137.647 | 1137646666.8
0.212 | 1137.868 | 1137868240.1
0.214 | 1138.09 | 1138089721.4
0.216 | 1138.311 | 1138311111.1
0.218 | 1138.532 | 1138532410.0
0.22 | 1138.754 | 1138753618.7
0.222 | 1138.975 | 1138974737.9
0.224 | 1139.196 | 1139195768.1
0.226 | 1139.417 | 1139416710.0
0.228 | 1139.638 | 1139637564.2
0.23 | 1139.858 | 1139858331.3
0.232 | 1140.079 | 1140079011.9
0.234 | 1140.3 | 1140299606.6
0.236 | 1140.52 | 1140520115.9
0.238 | 1140.741 | 1140740540.4
0.24 | 1140.961 | 1140960880.8
0.242 | 1141.181 | 1141181137.4
0.244 | 1141.401 | 1141401311.0
0.246 | 1141.621 | 1141621401.9
0.248 | 1141.841 | 1141841410.9
0.25 | 1142.061 | 1142061338.3
0.252 | 1142.281 | 1142281184.8
0.254 | 1142.501 | 1142500950.7
0.256 | 1142.721 | 1142720636.8
0.258 | 1142.94 | 1142940243.3
0.26 | 1143.16 | 1143159770.9
0.262 | 1143.379 | 1143379220.1
0.264 | 1143.599 | 1143598591.2
0.266 | 1143.818 | 1143817884.8
0.268 | 1144.037 | 1144037101.4
0.27 | 1144.256 | 1144256241.4
0.272 | 1144.475 | 1144475305.4
0.274 | 1144.694 | 1144694293.6
0.276 | 1144.913 | 1144913206.7
0.278 | 1145.132 | 1145132045.0
0.28 | 1145.351 | 1145350809.0
0.282 | 1145.569 | 1145569499.2
0.284 | 1145.788 | 1145788115.9
0.286 | 1146.007 | 1146006659.6
0.288 | 1146.225 | 1146225130.6
0.29 | 1146.444 | 1146443529.6
0.292 | 1146.662 | 1146661856.7
0.294 | 1146.88 | 1146880112.5
0.296 | 1147.098 | 1147098297.3
0.298 | 1147.316 | 1147316411.6
0.3 | 1147.534 | 1147534455.7
0.302 | 1147.752 | 1147752430.0
0.304 | 1147.97 | 1147970334.9
0.306 | 1148.188 | 1148188170.9
0.308 | 1148.406 | 1148405938.2
0.31 | 1148.624 | 1148623637.3
0.312 | 1148.841 | 1148841268.4
0.314 | 1149.059 | 1149058832.1
0.316 | 1149.276 | 1149276328.6
0.318 | 1149.494 | 1149493758.3
0.32 | 1149.711 | 1149711121.6
0.322 | 1149.928 | 1149928418.8
0.324 | 1150.146 | 1150145650.2
0.326 | 1150.363 | 1150362816.2
0.328 | 1150.58 | 1150579917.2
0.33 | 1150.797 | 1150796953.4
0.332 | 1151.014 | 1151013925.3
0.334 | 1151.231 | 1151230833.1
0.336 | 1151.448 | 1151447677.2
0.338 | 1151.664 | 1151664457.8
0.34 | 1151.881 | 1151881175.4
0.342 | 1152.098 | 1152097830.2
0.344 | 1152.314 | 1152314422.6
0.346 | 1152.531 | 1152530952.8
0.348 | 1152.747 | 1152747421.2
0.35 | 1152.964 | 1152963828.0
0.352 | 1153.18 | 1153180173.7
0.354 | 1153.396 | 1153396458.3
0.356 | 1153.613 | 1153612682.4
0.358 | 1153.829 | 1153828846.1
0.36 | 1154.045 | 1154044949.8
0.362 | 1154.261 | 1154260993.7
0.364 | 1154.477 | 1154476978.2
0.366 | 1154.693 | 1154692903.5
0.368 | 1154.909 | 1154908769.8
0.37 | 1155.125 | 1155124577.6
0.372 | 1155.34 | 1155340326.9
0.374 | 1155.556 | 1155556018.2
0.376 | 1155.772 | 1155771651.7
0.378 | 1155.987 | 1155987227.7
0.38 | 1156.203 | 1156202746.3
0.382 | 1156.418 | 1156418208.0
0.384 | 1156.634 | 1156633612.9
0.386 | 1156.849 | 1156848961.3
0.388 | 1157.064 | 1157064253.5
0.39 | 1157.279 | 1157279489.6
0.392 | 1157.495 | 1157494670.1
0.394 | 1157.71 | 1157709795.1
0.396 | 1157.925 | 1157924864.8
0.398 | 1158.14 | 1158139879.6
0.4 | 1158.355 | 1158354839.6
0.402 | 1158.57 | 1158569745.1
0.404 | 1158.785 | 1158784596.3
0.406 | 1158.999 | 1158999393.5
0.408 | 1159.214 | 1159214137.0
0.41 | 1159.429 | 1159428826.8
0.412 | 1159.643 | 1159643463.3
0.414 | 1159.858 | 1159858046.8
0.416 | 1160.073 | 1160072577.3
0.418 | 1160.287 | 1160287055.2
0.42 | 1160.501 | 1160501480.7
0.422 | 1160.716 | 1160715854.0
0.424 | 1160.93 | 1160930175.3
0.426 | 1161.144 | 1161144444.9
0.428 | 1161.359 | 1161358662.9
0.43 | 1161.573 | 1161572829.6
0.432 | 1161.787 | 1161786945.1
0.434 | 1162.001 | 1162001009.7
0.436 | 1162.215 | 1162215023.7
0.438 | 1162.429 | 1162428987.1
0.44 | 1162.643 | 1162642900.3
0.442 | 1162.857 | 1162856763.4
0.444 | 1163.071 | 1163070576.6
0.446 | 1163.284 | 1163284340.2
0.448 | 1163.498 | 1163498054.2
0.45 | 1163.712 | 1163711719.0
0.452 | 1163.925 | 1163925334.7
0.454 | 1164.139 | 1164138901.5
0.456 | 1164.352 | 1164352419.7
0.458 | 1164.566 | 1164565889.3
0.46 | 1164.779 | 1164779310.6
0.462 | 1164.993 | 1164992683.8
0.464 | 1165.206 | 1165206009.1
0.466 | 1165.419 | 1165419286.6
0.468 | 1165.633 | 1165632516.6
0.47 | 1165.846 | 1165845699.2
0.472 | 1166.059 | 1166058834.6
0.474 | 1166.272 | 1166271922.9
0.476 | 1166.485 | 1166484964.5
0.478 | 1166.698 | 1166697959.4
0.48 | 1166.911 | 1166910907.8
0.482 | 1167.124 | 1167123809.9
0.484 | 1167.337 | 1167336665.9
0.486 | 1167.549 | 1167549475.9
0.488 | 1167.762 | 1167762240.2
0.49 | 1167.975 | 1167974958.8
0.492 | 1168.188 | 1168187632.0
0.494 | 1168.4 | 1168400259.9
0.496 | 1168.613 | 1168612842.7
0.498 | 1168.825 | 1168825380.5
0.5 | 1169.038 | 1169037873.6
0.505 | 1169.569 | 1169568911.5
0.51 | 1170.1 | 1170099673.0
0.515 | 1170.63 | 1170630160.7
0.52 | 1171.16 | 1171160376.9
0.525 | 1171.69 | 1171690324.2
0.53 | 1172.22 | 1172220004.7
0.535 | 1172.749 | 1172749421.0
0.54 | 1173.279 | 1173278575.1
0.545 | 1173.807 | 1173807469.4
0.55 | 1174.336 | 1174336106.0
0.555 | 1174.864 | 1174864487.2
0.56 | 1175.393 | 1175392615.0
0.565 | 1175.92 | 1175920491.5
0.57 | 1176.448 | 1176448118.9
0.575 | 1176.975 | 1176975499.0
0.58 | 1177.503 | 1177502634.0
0.585 | 1178.03 | 1178029525.8
0.59 | 1178.556 | 1178556176.4
0.595 | 1179.083 | 1179082587.5
0.6 | 1179.609 | 1179608761.2
0.605 | 1180.135 | 1180134699.2
0.61 | 1180.66 | 1180660403.4
0.615 | 1181.186 | 1181185875.6
0.62 | 1181.711 | 1181711117.5
0.625 | 1182.236 | 1182236130.9
0.63 | 1182.761 | 1182760917.5
0.635 | 1183.285 | 1183285478.9
0.64 | 1183.81 | 1183809817.0
0.645 | 1184.334 | 1184333933.2
0.65 | 1184.858 | 1184857829.2
0.655 | 1185.382 | 1185381506.7
0.66 | 1185.905 | 1185904967.1
0.665 | 1186.428 | 1186428212.1
0.67 | 1186.951 | 1186951243.1
0.675 | 1187.474 | 1187474061.7
0.68 | 1187.997 | 1187996669.4
0.685 | 1188.519 | 1188519067.6
0.69 | 1189.041 | 1189041257.8
0.695 | 1189.563 | 1189563241.4
0.7 | 1190.085 | 1190085019.9
0.705 | 1190.607 | 1190606594.5
0.71 | 1191.128 | 1191127966.8
0.715 | 1191.649 | 1191649138.0
0.72 | 1192.17 | 1192170109.5
0.725 | 1192.691 | 1192690882.6
0.73 | 1193.211 | 1193211458.6
0.735 | 1193.732 | 1193731838.8
0.74 | 1194.252 | 1194252024.5
0.745 | 1194.772 | 1194772016.9
0.75 | 1195.292 | 1195291817.3
0.755 | 1195.811 | 1195811426.9
0.76 | 1196.331 | 1196330846.8
0.765 | 1196.85 | 1196850078.4
0.77 | 1197.369 | 1197369122.8
0.775 | 1197.888 | 1197887981.1
0.78 | 1198.407 | 1198406654.5
0.785 | 1198.925 | 1198925144.2
0.79 | 1199.443 | 1199443451.2
0.795 | 1199.962 | 1199961576.7
0.8 | 1200.48 | 1200479521.8
0.805 | 1200.997 | 1200997287.5
0.81 | 1201.515 | 1201514874.9
0.815 | 1202.032 | 1202032285.2
0.82 | 1202.55 | 1202549519.3
0.825 | 1203.067 | 1203066578.2
0.83 | 1203.583 | 1203583463.1
0.835 | 1204.1 | 1204100174.8
0.84 | 1204.617 | 1204616714.5
0.845 | 1205.133 | 1205133083.1
0.85 | 1205.649 | 1205649281.6
0.855 | 1206.165 | 1206165310.9
0.86 | 1206.681 | 1206681172.1
0.865 | 1207.197 | 1207196866.0
0.87 | 1207.712 | 1207712393.6
0.875 | 1208.228 | 1208227755.8
0.88 | 1208.743 | 1208742953.6
0.885 | 1209.258 | 1209257987.8
0.89 | 1209.773 | 1209772859.4
0.895 | 1210.288 | 1210287569.1
0.9 | 1210.802 | 1210802118.1
0.905 | 1211.317 | 1211316506.9
0.91 | 1211.831 | 1211830736.7
0.915 | 1212.345 | 1212344808.1
0.92 | 1212.859 | 1212858722.1
0.925 | 1213.372 | 1213372479.4
0.93 | 1213.886 | 1213886080.9
0.935 | 1214.4 | 1214399527.5
0.94 | 1214.913 | 1214912819.8
0.945 | 1215.426 | 1215425958.8
0.95 | 1215.939 | 1215938945.2
0.955 | 1216.452 | 1216451779.8
0.96 | 1216.964 | 1216964463.4
0.965 | 1217.477 | 1217476996.7
0.97 | 1217.989 | 1217989380.5
0.975 | 1218.502 | 1218501615.6
0.98 | 1219.014 | 1219013702.7
0.985 | 1219.526 | 1219525642.5
0.99 | 1220.037 | 1220037435.9
0.995 | 1220.549 | 1220549083.4
1 | 1221.061 | 1221060585.8
1.005 | 1221.572 | 1221571943.9
1.01 | 1222.083 | 1222083158.3
1.015 | 1222.594 | 1222594229.8
1.02 | 1223.105 | 1223105159.0
1.025 | 1223.616 | 1223615946.6
1.03 | 1224.127 | 1224126593.3
1.035 | 1224.637 | 1224637099.7
1.04 | 1225.147 | 1225147466.6
1.045 | 1225.658 | 1225657694.6
1.05 | 1226.168 | 1226167784.3
1.055 | 1226.678 | 1226677736.5
1.06 | 1227.188 | 1227187551.6
1.065 | 1227.697 | 1227697230.5
1.07 | 1228.207 | 1228206773.6
1.075 | 1228.716 | 1228716181.7
1.08 | 1229.225 | 1229225455.3
1.085 | 1229.735 | 1229734595.0
1.09 | 1230.244 | 1230243601.6
1.095 | 1230.752 | 1230752475.5
1.1 | 1231.261 | 1231261217.4
1.105 | 1231.77 | 1231769827.8
1.11 | 1232.278 | 1232278307.5
1.115 | 1232.787 | 1232786656.8
1.12 | 1233.295 | 1233294876.4
1.125 | 1233.803 | 1233802967.0
1.13 | 1234.311 | 1234310929.0
1.135 | 1234.819 | 1234818763.0
1.14 | 1235.326 | 1235326469.5
1.145 | 1235.834 | 1235834049.2
1.15 | 1236.342 | 1236341502.6
1.155 | 1236.849 | 1236848830.2
1.16 | 1237.356 | 1237356032.6
1.165 | 1237.863 | 1237863110.2
1.17 | 1238.37 | 1238370063.7
1.175 | 1238.877 | 1238876893.5
1.18 | 1239.384 | 1239383600.2
1.185 | 1239.89 | 1239890184.3
1.19 | 1240.397 | 1240396646.3
1.195 | 1240.903 | 1240902986.7
1.2 | 1241.409 | 1241409206.0
1.205 | 1241.915 | 1241915304.8
1.21 | 1242.421 | 1242421283.4
1.215 | 1242.927 | 1242927142.5
1.22 | 1243.433 | 1243432882.5
1.225 | 1243.939 | 1243938503.8
1.23 | 1244.444 | 1244444007.0
1.235 | 1244.949 | 1244949392.6
1.24 | 1245.455 | 1245454661.0
1.245 | 1245.96 | 1245959812.6
1.25 | 1246.465 | 1246464848.1
1.255 | 1246.97 | 1246969767.7
1.26 | 1247.475 | 1247474572.0
1.265 | 1247.979 | 1247979261.5
1.27 | 1248.484 | 1248483836.5
1.275 | 1248.988 | 1248988297.6
1.28 | 1249.493 | 1249492645.2
1.285 | 1249.997 | 1249996879.7
1.29 | 1250.501 | 1250501001.5
1.295 | 1251.005 | 1251005011.1
1.3 | 1251.509 | 1251508909.0
1.305 | 1252.013 | 1252012695.6
1.31 | 1252.516 | 1252516371.2
1.315 | 1253.02 | 1253019936.3
1.32 | 1253.523 | 1253523391.3
1.325 | 1254.027 | 1254026736.7
1.33 | 1254.53 | 1254529972.9
1.335 | 1255.033 | 1255033100.2
1.34 | 1255.536 | 1255536119.1
1.345 | 1256.039 | 1256039030.0
1.35 | 1256.542 | 1256541833.3
1.355 | 1257.045 | 1257044529.3
1.36 | 1257.547 | 1257547118.5
1.365 | 1258.05 | 1258049601.3
1.37 | 1258.552 | 1258551978.1
1.375 | 1259.054 | 1259054249.2
1.38 | 1259.556 | 1259556415.0
1.385 | 1260.058 | 1260058476.0
1.39 | 1260.56 | 1260560432.4
1.395 | 1261.062 | 1261062284.7
1.4 | 1261.564 | 1261564033.3
1.405 | 1262.066 | 1262065678.5
1.41 | 1262.567 | 1262567220.6
1.415 | 1263.069 | 1263068660.1
1.42 | 1263.57 | 1263569997.4
1.425 | 1264.071 | 1264071232.7
1.43 | 1264.572 | 1264572366.4
1.435 | 1265.073 | 1265073399.0
1.44 | 1265.574 | 1265574330.6
1.445 | 1266.075 | 1266075161.8
1.45 | 1266.576 | 1266575892.8
1.455 | 1267.077 | 1267076524.1
1.46 | 1267.577 | 1267577055.8
1.465 | 1268.077 | 1268077488.5
1.47 | 1268.578 | 1268577822.3
1.475 | 1269.078 | 1269078057.7
1.48 | 1269.578 | 1269578195.1
1.485 | 1270.078 | 1270078234.6
1.49 | 1270.578 | 1270578176.7
1.495 | 1271.078 | 1271078021.7
1.5 | 1271.578 | 1271577769.9
1.505 | 1272.077 | 1272077421.6
1.51 | 1272.577 | 1272576977.2
1.515 | 1273.076 | 1273076437.0
1.52 | 1273.576 | 1273575801.3
1.525 | 1274.075 | 1274075070.4
1.53 | 1274.574 | 1274574244.6
1.535 | 1275.073 | 1275073324.3
1.54 | 1275.572 | 1275572309.7
1.545 | 1276.071 | 1276071201.2
1.55 | 1276.57 | 1276569999.0
1.555 | 1277.069 | 1277068703.6
1.56 | 1277.567 | 1277567315.1
1.565 | 1278.066 | 1278065833.9
1.57 | 1278.564 | 1278564260.2
1.575 | 1279.063 | 1279062594.4
1.58 | 1279.561 | 1279560836.8
1.585 | 1280.059 | 1280058987.7
1.59 | 1280.557 | 1280557047.3
1.595 | 1281.055 | 1281055015.9
1.6 | 1281.553 | 1281552893.9
1.605 | 1282.051 | 1282050681.5
1.61 | 1282.548 | 1282548378.9
1.615 | 1283.046 | 1283045986.6
1.62 | 1283.544 | 1283543504.7
1.625 | 1284.041 | 1284040933.6
1.63 | 1284.538 | 1284538273.5
1.635 | 1285.036 | 1285035524.6
1.64 | 1285.533 | 1285532687.4
1.645 | 1286.03 | 1286029762.0
1.65 | 1286.527 | 1286526748.7
1.655 | 1287.024 | 1287023647.8
1.66 | 1287.52 | 1287520459.5
1.665 | 1288.017 | 1288017184.1
1.67 | 1288.514 | 1288513821.9
1.675 | 1289.01 | 1289010373.2
1.68 | 1289.507 | 1289506838.2
1.685 | 1290.003 | 1290003217.1
1.69 | 1290.5 | 1290499510.3
1.695 | 1290.996 | 1290995717.9
1.7 | 1291.492 | 1291491840.3
1.71 | 1292.484 | 1292483830.2
1.72 | 1293.475 | 1293475482.1
1.73 | 1294.467 | 1294466798.0
1.74 | 1295.458 | 1295457779.8
1.75 | 1296.448 | 1296448429.4
1.76 | 1297.439 | 1297438748.9
1.77 | 1298.429 | 1298428740.0
1.78 | 1299.418 | 1299418404.7
1.79 | 1300.408 | 1300407744.9
1.8 | 1301.397 | 1301396762.3
1.81 | 1302.385 | 1302385458.8
1.82 | 1303.374 | 1303373836.2
1.83 | 1304.362 | 1304361896.3
1.84 | 1305.35 | 1305349640.8
1.85 | 1306.337 | 1306337071.5
1.86 | 1307.324 | 1307324190.1
1.87 | 1308.311 | 1308310998.3
1.88 | 1309.297 | 1309297497.9
1.89 | 1310.284 | 1310283690.3
1.9 | 1311.27 | 1311269577.4
1.91 | 1312.255 | 1312255160.7
1.92 | 1313.24 | 1313240442.0
1.93 | 1314.225 | 1314225422.6
1.94 | 1315.21 | 1315210104.4
1.95 | 1316.194 | 1316194488.7
1.96 | 1317.179 | 1317178577.3
1.97 | 1318.162 | 1318162371.5
1.98 | 1319.146 | 1319145873.0
1.99 | 1320.129 | 1320129083.2
2 | 1321.112 | 1321112003.7
2.02 | 1323.077 | 1323076981.2
2.04 | 1325.041 | 1325040817.2
2.06 | 1327.004 | 1327003523.1
2.08 | 1328.965 | 1328965110.1
2.1 | 1330.926 | 1330925589.1
2.12 | 1332.885 | 1332884971.0
2.14 | 1334.843 | 1334843266.3
2.16 | 1336.8 | 1336800485.3
2.18 | 1338.757 | 1338756638.4
2.2 | 1340.712 | 1340711735.4
2.22 | 1342.666 | 1342665786.3
2.24 | 1344.619 | 1344618800.5
2.26 | 1346.571 | 1346570787.7
2.28 | 1348.522 | 1348521757.1
2.3 | 1350.472 | 1350471717.9
2.32 | 1352.421 | 1352420679.0
2.34 | 1354.369 | 1354368649.3
2.36 | 1356.316 | 1356315637.4
2.38 | 1358.262 | 1358261652.0
2.4 | 1360.207 | 1360206701.3
2.42 | 1362.151 | 1362150793.7
2.44 | 1364.094 | 1364093937.2
2.46 | 1366.036 | 1366036139.9
2.48 | 1367.977 | 1367977409.5
2.5 | 1369.918 | 1369917753.9
2.52 | 1371.857 | 1371857180.6
2.54 | 1373.796 | 1373795697.1
2.56 | 1375.733 | 1375733310.8
2.58 | 1377.67 | 1377670028.9
2.6 | 1379.606 | 1379605858.6
2.62 | 1381.541 | 1381540806.9
2.64 | 1383.475 | 1383474880.7
2.66 | 1385.408 | 1385408086.8
2.68 | 1387.34 | 1387340432.0
2.7 | 1389.272 | 1389271922.8
2.72 | 1391.203 | 1391202565.8
2.74 | 1393.132 | 1393132367.4
2.76 | 1395.061 | 1395061334.0
2.78 | 1396.989 | 1396989471.7
2.8 | 1398.917 | 1398916786.7
2.82 | 1400.843 | 1400843285.1
2.84 | 1402.769 | 1402768972.8
2.86 | 1404.694 | 1404693855.7
2.88 | 1406.618 | 1406617939.7
2.9 | 1408.541 | 1408541230.4
2.92 | 1410.464 | 1410463733.6
2.94 | 1412.385 | 1412385454.6
2.96 | 1414.306 | 1414306399.2
2.98 | 1416.227 | 1416226572.6
3 | 1418.146 | 1418145980.2