## Sheet1
displacement,mm | force,kN | force,N
0 | 0.00322984 | 3.22984
0.0310005 | 1.11364 | 1113.64
0.0620038 | 2.24424 | 2244.24
0.0929936 | 3.42934 | 3429.34
0.124006 | 4.39619 | 4396.19
0.155041 | 5.14504 | 5145.04
0.186012 | 5.71409 | 5714.09
0.216989 | 6.16041 | 6160.41
0.247927 | 6.58043 | 6580.43
0.278852 | 6.96254 | 6962.54
0.309777 | 7.23923 | 7239.23
0.340703 | 7.51017 | 7510.17
0.371628 | 7.7437 | 7743.7
0.402553 | 7.92942 | 7929.42
0.433478 | 8.07006 | 8070.06
0.464403 | 8.18583 | 8185.83
0.495328 | 8.26009 | 8260.09
0.526253 | 8.28406 | 8284.06
0.557178 | 8.2847 | 8284.7
0.588103 | 8.2683 | 8268.3
0.619145 | 8.24385 | 8243.85
0.650317 | 8.2158 | 8215.8
0.68149 | 8.18535 | 8185.35
0.712667 | 8.15304 | 8153.04
0.743839 | 8.11911 | 8119.11
0.775017 | 8.0837 | 8083.7
0.806189 | 8.04702 | 8047.02
0.837362 | 8.00849 | 8008.49
0.868539 | 7.96832 | 7968.32
0.899711 | 7.92553 | 7925.53
0.930884 | 7.87886 | 7878.86
0.962061 | 7.82962 | 7829.62
0.993233 | 7.77628 | 7776.28
1.02427 | 7.71957 | 7719.57
1.05524 | 7.65882 | 7658.82
1.0862 | 7.59406 | 7594.06
1.11717 | 7.52567 | 7525.67
1.14814 | 7.45342 | 7453.42
1.1791 | 7.37742 | 7377.42
1.21008 | 7.29747 | 7297.47
1.24104 | 7.21364 | 7213.64
1.27176 | 6.58425 | 6584.25
1.30243 | 6.693 | 6693
1.33377 | 6.82069 | 6820.69
1.36471 | 6.92601 | 6926.01
1.39541 | 6.87102 | 6871.02
1.42714 | 6.79727 | 6797.27
1.45815 | 6.68808 | 6688.08
1.48875 | 6.43847 | 6438.47
1.51937 | 6.35156 | 6351.56
1.54997 | 6.18124 | 6181.24
1.58058 | 6.07373 | 6073.73
1.61119 | 5.99446 | 5994.46
1.6418 | 5.87971 | 5879.71
1.67255 | 5.83998 | 5839.98
1.70397 | 5.70158 | 5701.58
1.73539 | 5.59372 | 5593.72
1.76681 | 5.45603 | 5456.03
1.79759 | 5.36694 | 5366.94
1.82876 | 5.23878 | 5238.78
1.85969 | 5.17815 | 5178.15
1.89068 | 5.07647 | 5076.47
1.92167 | 4.99072 | 4990.72
1.95266 | 4.87885 | 4878.85
1.98364 | 4.80959 | 4809.59
2.0142 | 4.73266 | 4732.66
2.04549 | 4.65193 | 4651.93
2.07649 | 4.56601 | 4566.01
2.10803 | 4.49304 | 4493.04
2.13963 | 4.41591 | 4415.91
2.16991 | 4.35605 | 4356.05
2.20125 | 4.29656 | 4296.56
2.23252 | 4.22542 | 4225.42
2.26297 | 4.16635 | 4166.35
2.2943 | 4.10439 | 4104.39
2.32552 | 4.05987 | 4059.87
2.35624 | 3.99368 | 3993.68
2.38696 | 3.92492 | 3924.92
2.41829 | 3.87817 | 3878.17
2.44941 | 3.87157 | 3871.57
2.47958 | 3.83778 | 3837.78
2.50905 | 3.8508 | 3850.8
2.53811 | 3.86919 | 3869.19
2.57114 | 3.81046 | 3810.46
2.60442 | 3.80703 | 3807.03
2.6377 | 3.82448 | 3824.48
2.67098 | 3.78756 | 3787.56
2.70257 | 3.75353 | 3753.53
2.73333 | 3.73071 | 3730.71
2.76406 | 3.71085 | 3710.85
2.79478 | 3.69644 | 3696.44
2.8255 | 3.68811 | 3688.11
2.85622 | 3.69214 | 3692.14
2.88694 | 3.65887 | 3658.87
2.91606 | 3.6133 | 3613.3
2.94426 | 3.61862 | 3618.62
2.97242 | 3.60704 | 3607.04
3.00058 | 3.55897 | 3558.97
3.02874 | 3.57535 | 3575.35
3.06046 | 3.55567 | 3555.67
3.09533 | 3.4975 | 3497.5