## Sheet1
strain,- | stress,MPa | stress,Pa
0 | 601.8795 | 601879472.3
0.002 | 637.6479 | 637647907.3
0.004 | 647.2837 | 647283676.8
0.006 | 650.4747 | 650474728.9
0.008 | 652.0385 | 652038512.5
0.01 | 653.1583 | 653158334.7
0.012 | 654.1286 | 654128602.5
0.014 | 655.0257 | 655025698.6
0.016 | 655.8721 | 655872050.2
0.018 | 656.6763 | 656676346.8
0.02 | 657.4435 | 657443469.5
0.022 | 658.177 | 658176998.3
0.024 | 658.8799 | 658879888.3
0.026 | 659.5547 | 659554685.9
0.028 | 660.2036 | 660203621.6
0.03 | 660.8287 | 660828665.8
0.032 | 661.4316 | 661431569.5
0.034 | 662.0139 | 662013896.0
0.036 | 662.577 | 662577047.0
0.038 | 663.1223 | 663122284.4
0.04 | 663.6507 | 663650748.2
0.042 | 664.1635 | 664163471.8
0.044 | 664.6614 | 664661395.2
0.046 | 665.1454 | 665145375.6
0.048 | 665.6162 | 665616197.4
0.05 | 666.0746 | 666074579.5
0.052 | 666.5212 | 666521183.4
0.054 | 666.9566 | 666956618.2
0.056 | 667.3814 | 667381446.7
0.058 | 667.7962 | 667796189.8
0.06 | 668.2013 | 668201330.6
0.062 | 668.5973 | 668597317.7
0.064 | 668.9846 | 668984569.0
0.066 | 669.3635 | 669363473.8
0.068 | 669.7344 | 669734396.0
0.07 | 670.0977 | 670097675.7
0.072 | 670.4536 | 670453631.7
0.074 | 670.8026 | 670802562.9
0.076 | 671.1448 | 671144750.1
0.078 | 671.4805 | 671480457.6
0.08 | 671.8099 | 671809934.1
0.082 | 672.1334 | 672133414.2
0.084 | 672.4511 | 672451119.3
0.086 | 672.7633 | 672763258.7
0.088 | 673.07 | 673070030.3
0.09 | 673.3716 | 673371621.8
0.092 | 673.6682 | 673668210.7
0.094 | 673.96 | 673959965.8
0.096 | 674.247 | 674247047.2
0.098 | 674.5296 | 674529607.2
0.1 | 674.8078 | 674807790.7
0.102 | 675.0817 | 675081735.5
0.104 | 675.3516 | 675351573.2
0.106 | 675.6174 | 675617429.0
0.108 | 675.8794 | 675879422.7
0.11 | 676.1377 | 676137668.5
0.112 | 676.3923 | 676392275.7
0.114 | 676.6433 | 676643348.7
0.116 | 676.891 | 676890987.6
0.118 | 677.1353 | 677135288.0
0.12 | 677.3763 | 677376341.8
0.122 | 677.6142 | 677614236.9
0.124 | 677.8491 | 677849057.9
0.126 | 678.0809 | 678080885.6
0.128 | 678.3098 | 678309798.1
0.13 | 678.5359 | 678535870.1
0.132 | 678.7592 | 678759173.6
0.134 | 678.9798 | 678979777.8
0.136 | 679.1977 | 679197749.3
0.138 | 679.4132 | 679413152.3
0.14 | 679.626 | 679626048.6
0.142 | 679.8365 | 679836497.9
0.144 | 680.0446 | 680044557.6
0.146 | 680.2503 | 680250283.1
0.148 | 680.4537 | 680453728.0
0.15 | 680.6549 | 680654944.0
0.152 | 680.854 | 680853980.9
0.154 | 681.0509 | 681050887.1
0.156 | 681.2457 | 681245709.2
0.158 | 681.4385 | 681438492.3
0.16 | 681.6293 | 681629280.0
0.162 | 681.8181 | 681818114.7
0.164 | 682.005 | 682005037.2
0.166 | 682.1901 | 682190087.1
0.168 | 682.3733 | 682373302.9
0.17 | 682.5547 | 682554721.7
0.172 | 682.7344 | 682734379.6
0.174 | 682.9123 | 682912311.7
0.176 | 683.0886 | 683088551.8
0.178 | 683.2631 | 683263132.9
0.18 | 683.4361 | 683436086.9
0.182 | 683.6074 | 683607445.1
0.184 | 683.7772 | 683777237.4
0.186 | 683.9455 | 683945493.2
0.188 | 684.1122 | 684112241.1
0.19 | 684.2775 | 684277508.6
0.192 | 684.4413 | 684441322.7
0.194 | 684.6037 | 684603709.7
0.196 | 684.7647 | 684764694.9
0.198 | 684.9243 | 684924303.3
0.2 | 685.0826 | 685082558.8
0.202 | 685.2395 | 685239485.1
0.204 | 685.3951 | 685395105.0
0.206 | 685.5494 | 685549440.8
0.208 | 685.7025 | 685702514.3
0.21 | 685.8543 | 685854346.5
0.212 | 686.005 | 686004958.3
0.214 | 686.1544 | 686154369.6
0.216 | 686.3026 | 686302600.1
0.218 | 686.4497 | 686449668.9
0.22 | 686.5956 | 686595594.7
0.222 | 686.7404 | 686740395.8
0.224 | 686.8841 | 686884089.9
0.226 | 687.0267 | 687026694.4
0.228 | 687.1682 | 687168226.3
0.23 | 687.3087 | 687308702.0
0.232 | 687.4481 | 687448137.8
0.234 | 687.5865 | 687586549.4
0.236 | 687.724 | 687723952.4
0.238 | 687.8604 | 687860361.8
0.24 | 687.9958 | 687995792.3
0.242 | 688.1303 | 688130258.3
0.244 | 688.2638 | 688263774.0
0.246 | 688.3964 | 688396353.2
0.248 | 688.528 | 688528009.3
0.25 | 688.6588 | 688658755.5
0.252 | 688.7886 | 688788604.7
0.254 | 688.9176 | 688917569.7
0.256 | 689.0457 | 689045662.6
0.258 | 689.1729 | 689172895.8
0.26 | 689.2993 | 689299280.9
0.262 | 689.4248 | 689424829.7
0.264 | 689.5496 | 689549553.4
0.266 | 689.6735 | 689673463.2
0.268 | 689.7966 | 689796570.1
0.27 | 689.9189 | 689918884.7
0.272 | 690.0404 | 690040417.5
0.274 | 690.1612 | 690161178.7
0.276 | 690.2812 | 690281178.4
0.278 | 690.4004 | 690400426.6
0.28 | 690.5189 | 690518932.8
0.282 | 690.6367 | 690636706.5
0.284 | 690.7538 | 690753757.1
0.286 | 690.8701 | 690870093.7
0.288 | 690.9857 | 690985725.1
0.29 | 691.1007 | 691100660.3
0.292 | 691.2149 | 691214907.8
0.294 | 691.3285 | 691328476.1
0.296 | 691.4414 | 691441373.5
0.298 | 691.5536 | 691553608.1
0.3 | 691.6652 | 691665187.9
0.302 | 691.7761 | 691776120.8
0.304 | 691.8864 | 691886414.5
0.306 | 691.9961 | 691996076.5
0.308 | 692.1051 | 692105114.3
0.31 | 692.2135 | 692213535.3
0.312 | 692.3213 | 692321346.5
0.314 | 692.4286 | 692428555.0
0.316 | 692.5352 | 692535167.8
0.318 | 692.6412 | 692641191.6
0.32 | 692.7466 | 692746633.2
0.322 | 692.8515 | 692851499.2
0.324 | 692.9558 | 692955795.9
0.326 | 693.0595 | 693059529.7
0.328 | 693.1627 | 693162707.0
0.33 | 693.2653 | 693265333.8
0.332 | 693.3674 | 693367416.1
0.334 | 693.469 | 693468960.0
0.336 | 693.57 | 693569971.2
0.338 | 693.6705 | 693670455.5
0.34 | 693.7704 | 693770418.6
0.342 | 693.8699 | 693869866.0
0.344 | 693.9688 | 693968803.2
0.346 | 694.0672 | 694067235.6
0.348 | 694.1652 | 694165168.4
0.35 | 694.2626 | 694262607.0
0.352 | 694.3596 | 694359556.3
0.354 | 694.456 | 694456021.6
0.356 | 694.552 | 694552007.6
0.358 | 694.6475 | 694647519.5
0.36 | 694.7426 | 694742561.9
0.362 | 694.8371 | 694837139.6
0.364 | 694.9313 | 694931257.3
0.366 | 695.0249 | 695024919.6
0.368 | 695.1181 | 695118131.0
0.37 | 695.2109 | 695210896.0
0.372 | 695.3032 | 695303219.1
0.374 | 695.3951 | 695395104.4
0.376 | 695.4866 | 695486556.4
0.378 | 695.5776 | 695577579.1
0.38 | 695.6682 | 695668176.8
0.382 | 695.7584 | 695758353.6
0.384 | 695.8481 | 695848113.4
0.386 | 695.9375 | 695937460.2
0.388 | 696.0264 | 696026398.0
0.39 | 696.1149 | 696114930.6
0.392 | 696.2031 | 696203061.8
0.394 | 696.2908 | 696290795.3
0.396 | 696.3781 | 696378134.8
0.398 | 696.4651 | 696465084.1
0.4 | 696.5516 | 696551646.6
0.402 | 696.6378 | 696637825.9
0.404 | 696.7236 | 696723625.5
0.406 | 696.809 | 696809048.9
0.408 | 696.8941 | 696894099.4
0.41 | 696.9788 | 696978780.4
0.412 | 697.0631 | 697063095.2
0.414 | 697.147 | 697147047.1
0.416 | 697.2306 | 697230639.2
0.418 | 697.3139 | 697313874.8
0.42 | 697.3968 | 697396757.0
0.422 | 697.4793 | 697479288.9
0.424 | 697.5615 | 697561473.4
0.426 | 697.6433 | 697643313.7
0.428 | 697.7248 | 697724812.7
0.43 | 697.806 | 697805973.4
0.432 | 697.8868 | 697886798.5
0.434 | 697.9673 | 697967291.1
0.436 | 698.0475 | 698047453.8
0.438 | 698.1273 | 698127289.5
0.44 | 698.2068 | 698206801.0
0.442 | 698.286 | 698285990.9
0.444 | 698.3649 | 698364861.9
0.446 | 698.4434 | 698443416.6
0.448 | 698.5217 | 698521657.8
0.45 | 698.5996 | 698599587.9
0.452 | 698.6772 | 698677209.5
0.454 | 698.7545 | 698754525.1
0.456 | 698.8315 | 698831537.3
0.458 | 698.9082 | 698908248.3
0.46 | 698.9847 | 698984660.8
0.462 | 699.0608 | 699060777.0
0.464 | 699.1366 | 699136599.4
0.466 | 699.2121 | 699212130.3
0.468 | 699.2874 | 699287371.9
0.47 | 699.3623 | 699362326.6
0.472 | 699.437 | 699436996.7
0.474 | 699.5114 | 699511384.2
0.476 | 699.5855 | 699585491.6
0.478 | 699.6593 | 699659320.8
0.48 | 699.7329 | 699732874.2
0.482 | 699.8062 | 699806153.7
0.484 | 699.8792 | 699879161.5
0.486 | 699.9519 | 699951899.7
0.488 | 700.0244 | 700024370.3
0.49 | 700.0966 | 700096575.4
0.492 | 700.1685 | 700168517.0
0.494 | 700.2402 | 700240197.0
0.496 | 700.3116 | 700311617.3
0.498 | 700.3828 | 700382780.1
0.5 | 700.4537 | 700453687.0
0.505 | 700.6298 | 700629848.0
0.51 | 700.8045 | 700804451.3
0.515 | 700.9775 | 700977525.2
0.52 | 701.1491 | 701149097.1
0.525 | 701.3192 | 701319193.8
0.53 | 701.4878 | 701487841.3
0.535 | 701.6551 | 701655064.9
0.54 | 701.8209 | 701820889.2
0.545 | 701.9853 | 701985338.2
0.55 | 702.1484 | 702148435.3
0.555 | 702.3102 | 702310203.3
0.56 | 702.4707 | 702470664.4
0.565 | 702.6298 | 702629840.3
0.57 | 702.7878 | 702787752.0
0.575 | 702.9444 | 702944420.3
0.58 | 703.0999 | 703099865.0
0.585 | 703.2541 | 703254106.0
0.59 | 703.4072 | 703407162.2
0.595 | 703.5591 | 703559052.3
0.6 | 703.7098 | 703709794.6
0.605 | 703.8594 | 703859406.9
0.61 | 704.0079 | 704007906.6
0.615 | 704.1553 | 704155310.5
0.62 | 704.3016 | 704301635.5
0.625 | 704.4469 | 704446897.5
0.63 | 704.5911 | 704591112.5
0.635 | 704.7343 | 704734296.0
0.64 | 704.8765 | 704876463.2
0.645 | 705.0176 | 705017628.7
0.65 | 705.1578 | 705157807.2
0.655 | 705.297 | 705297012.8
0.66 | 705.4353 | 705435259.3
0.665 | 705.5726 | 705572560.3
0.67 | 705.7089 | 705708929.2
0.675 | 705.8444 | 705844378.8
0.68 | 705.9789 | 705978922.0
0.685 | 706.1126 | 706112571.1
0.69 | 706.2453 | 706245338.4
0.695 | 706.3772 | 706377235.9
0.7 | 706.5083 | 706508275.2
0.705 | 706.6385 | 706638467.8
0.71 | 706.7678 | 706767824.9
0.715 | 706.8964 | 706896357.6
0.72 | 707.0241 | 707024076.7
0.725 | 707.151 | 707150992.7
0.73 | 707.2771 | 707277116.0
0.735 | 707.4025 | 707402456.7
0.74 | 707.527 | 707527025.0
0.745 | 707.6508 | 707650830.5
0.75 | 707.7739 | 707773882.8
0.755 | 707.8962 | 707896191.4
0.76 | 708.0178 | 708017765.5
0.765 | 708.1386 | 708138614.2
0.77 | 708.2587 | 708258746.3
0.775 | 708.3782 | 708378170.6
0.78 | 708.4969 | 708496895.7
0.785 | 708.6149 | 708614930.0
0.79 | 708.7323 | 708732281.7
0.795 | 708.849 | 708848959.0
0.8 | 708.965 | 708964969.8
0.805 | 709.0803 | 709080321.9
0.81 | 709.195 | 709195023.1
0.815 | 709.3091 | 709309080.9
0.82 | 709.4225 | 709422502.7
0.825 | 709.5353 | 709535295.8
0.83 | 709.6475 | 709647467.4
0.835 | 709.759 | 709759024.5
0.84 | 709.87 | 709869974.0
0.845 | 709.9803 | 709980322.8
0.85 | 710.0901 | 710090077.5
0.855 | 710.1992 | 710199244.7
0.86 | 710.3078 | 710307830.9
0.865 | 710.4158 | 710415842.5
0.87 | 710.5233 | 710523285.6
0.875 | 710.6302 | 710630166.5
0.88 | 710.7365 | 710736491.2
0.885 | 710.8423 | 710842265.6
0.89 | 710.9475 | 710947495.6
0.895 | 711.0522 | 711052187.0
0.9 | 711.1563 | 711156345.5
0.905 | 711.26 | 711259976.6
0.91 | 711.3631 | 711363085.8
0.915 | 711.4657 | 711465678.5
0.92 | 711.5678 | 711567760.1
0.925 | 711.6693 | 711669335.8
0.93 | 711.7704 | 711770410.7
0.935 | 711.871 | 711870990.0
0.94 | 711.9711 | 711971078.5
0.945 | 712.0707 | 712070681.4
0.95 | 712.1698 | 712169803.3
0.955 | 712.2684 | 712268449.1
0.96 | 712.3666 | 712366623.6
0.965 | 712.4643 | 712464331.2
0.97 | 712.5616 | 712561576.6
0.975 | 712.6584 | 712658364.4
0.98 | 712.7547 | 712754698.8
0.985 | 712.8506 | 712850584.4
0.99 | 712.946 | 712946025.4
0.995 | 713.041 | 713041026.0
1 | 713.1356 | 713135590.4
1.005 | 713.2297 | 713229722.8
1.01 | 713.3234 | 713323427.2
1.015 | 713.4167 | 713416707.6
1.02 | 713.5096 | 713509568.0
1.025 | 713.602 | 713602012.2
1.03 | 713.694 | 713694044.2
1.035 | 713.7857 | 713785667.6
1.04 | 713.8769 | 713876886.2
1.045 | 713.9677 | 713967703.8
1.05 | 714.0581 | 714058123.8
1.055 | 714.1482 | 714148150.0
1.06 | 714.2378 | 714237785.9
1.065 | 714.327 | 714327034.8
1.07 | 714.4159 | 714415900.3
1.075 | 714.5044 | 714504385.8
1.08 | 714.5925 | 714592494.6
1.085 | 714.6802 | 714680230.0
1.09 | 714.7676 | 714767595.3
1.095 | 714.8546 | 714854593.6
1.1 | 714.9412 | 714941228.3
1.105 | 715.0275 | 715027502.2
1.11 | 715.1134 | 715113418.7
1.115 | 715.199 | 715198980.7
1.12 | 715.2842 | 715284191.3
1.125 | 715.3691 | 715369053.3
1.13 | 715.4536 | 715453569.8
1.135 | 715.5377 | 715537743.7
1.14 | 715.6216 | 715621577.7
1.145 | 715.7051 | 715705074.8
1.15 | 715.7882 | 715788237.7
1.155 | 715.8711 | 715871069.2
1.16 | 715.9536 | 715953572.0
1.165 | 716.0357 | 716035748.8
1.17 | 716.1176 | 716117602.2
1.175 | 716.1991 | 716199134.9
1.18 | 716.2803 | 716280349.4
1.185 | 716.3612 | 716361248.3
1.19 | 716.4418 | 716441834.2
1.195 | 716.5221 | 716522109.4
1.2 | 716.6021 | 716602076.6
1.205 | 716.6817 | 716681738.1
1.21 | 716.7611 | 716761096.3
1.215 | 716.8402 | 716840153.7
1.22 | 716.9189 | 716918912.5
1.225 | 716.9974 | 716997375.1
1.23 | 717.0755 | 717075543.8
1.235 | 717.1534 | 717153420.8
1.24 | 717.231 | 717231008.5
1.245 | 717.3083 | 717308308.9
1.25 | 717.3853 | 717385324.3
1.255 | 717.4621 | 717462056.9
1.26 | 717.5385 | 717538508.8
1.265 | 717.6147 | 717614682.1
1.27 | 717.6906 | 717690579.0
1.275 | 717.7662 | 717766201.4
1.28 | 717.8416 | 717841551.4
1.285 | 717.9166 | 717916631.1
1.29 | 717.9914 | 717991442.4
1.295 | 718.066 | 718065987.3
1.3 | 718.1403 | 718140267.8
1.305 | 718.2143 | 718214285.8
1.31 | 718.288 | 718288043.3
1.315 | 718.3615 | 718361542.0
1.32 | 718.4348 | 718434783.9
1.325 | 718.5078 | 718507770.9
1.33 | 718.5805 | 718580504.7
1.335 | 718.653 | 718652987.1
1.34 | 718.7252 | 718725220.1
1.345 | 718.7972 | 718797205.2
1.35 | 718.8689 | 718868944.3
1.355 | 718.9404 | 718940439.2
1.36 | 719.0117 | 719011691.4
1.365 | 719.0827 | 719082702.8
1.37 | 719.1535 | 719153475.0
1.375 | 719.224 | 719224009.7
1.38 | 719.2943 | 719294308.4
1.385 | 719.3644 | 719364372.9
1.39 | 719.4342 | 719434204.7
1.395 | 719.5038 | 719503805.5
1.4 | 719.5732 | 719573176.7
1.405 | 719.6423 | 719642320.1
1.41 | 719.7112 | 719711237.0
1.415 | 719.7799 | 719779929.1
1.42 | 719.8484 | 719848397.8
1.425 | 719.9166 | 719916644.7
1.43 | 719.9847 | 719984671.2
1.435 | 720.0525 | 720052478.8
1.44 | 720.1201 | 720120069.0
1.445 | 720.1874 | 720187443.1
1.45 | 720.2546 | 720254602.7
1.455 | 720.3215 | 720321549.0
1.46 | 720.3883 | 720388283.6
1.465 | 720.4548 | 720454807.8
1.47 | 720.5211 | 720521122.9
1.475 | 720.5872 | 720587230.4
1.48 | 720.6531 | 720653131.5
1.485 | 720.7188 | 720718827.6
1.49 | 720.7843 | 720784320.0
1.495 | 720.8496 | 720849610.0
1.5 | 720.9147 | 720914698.8
1.505 | 720.9796 | 720979587.9
1.51 | 721.0443 | 721044278.4
1.515 | 721.1088 | 721108771.6
1.52 | 721.1731 | 721173068.7
1.525 | 721.2372 | 721237170.9
1.53 | 721.3011 | 721301079.5
1.535 | 721.3648 | 721364795.7
1.54 | 721.4283 | 721428320.7
1.545 | 721.4917 | 721491655.7
1.55 | 721.5548 | 721554801.7
1.555 | 721.6178 | 721617760.1
1.56 | 721.6805 | 721680531.9
1.565 | 721.7431 | 721743118.3
1.57 | 721.8055 | 721805520.4
1.575 | 721.8677 | 721867739.3
1.58 | 721.9298 | 721929776.1
1.585 | 721.9916 | 721991632.0
1.59 | 722.0533 | 722053308.1
1.595 | 722.1148 | 722114805.3
1.6 | 722.1761 | 722176124.8
1.605 | 722.2373 | 722237267.6
1.61 | 722.2982 | 722298234.8
1.615 | 722.359 | 722359027.4
1.62 | 722.4196 | 722419646.5
1.625 | 722.4801 | 722480093.1
1.63 | 722.5404 | 722540368.1
1.635 | 722.6005 | 722600472.6
1.64 | 722.6604 | 722660407.7
1.645 | 722.7202 | 722720174.1
1.65 | 722.7798 | 722779773.1
1.655 | 722.8392 | 722839205.4
1.66 | 722.8985 | 722898472.1
1.665 | 722.9576 | 722957574.2
1.67 | 723.0165 | 723016512.5
1.675 | 723.0753 | 723075288.1
1.68 | 723.1339 | 723133901.7
1.685 | 723.1924 | 723192354.5
1.69 | 723.2506 | 723250647.1
1.695 | 723.3088 | 723308780.7
1.7 | 723.3668 | 723366756.0
1.71 | 723.4822 | 723482235.5
1.72 | 723.5971 | 723597092.6
1.73 | 723.7113 | 723711334.3
1.74 | 723.825 | 723824967.2
1.75 | 723.938 | 723937998.1
1.76 | 724.0504 | 724050433.6
1.77 | 724.1623 | 724162280.0
1.78 | 724.2735 | 724273543.8
1.79 | 724.3842 | 724384231.2
1.8 | 724.4943 | 724494348.2
1.81 | 724.6039 | 724603901.1
1.82 | 724.7129 | 724712895.6
1.83 | 724.8213 | 724821337.8
1.84 | 724.9292 | 724929233.2
1.85 | 725.0366 | 725036587.7
1.86 | 725.1434 | 725143406.7
1.87 | 725.2497 | 725249695.8
1.88 | 725.3555 | 725355460.4
1.89 | 725.4607 | 725460705.7
1.9 | 725.5654 | 725565437.2
1.91 | 725.6697 | 725669659.8
1.92 | 725.7734 | 725773378.8
1.93 | 725.8766 | 725876599.1
1.94 | 725.9793 | 725979325.6
1.95 | 726.0816 | 726081563.2
1.96 | 726.1833 | 726183316.7
1.97 | 726.2846 | 726284590.8
1.98 | 726.3854 | 726385390.2
1.99 | 726.4857 | 726485719.5
2 | 726.5856 | 726585583.0
2.02 | 726.7839 | 726783931.0
2.04 | 726.9805 | 726980468.9
2.06 | 727.1752 | 727175230.7
2.08 | 727.3682 | 727368249.1
2.1 | 727.5596 | 727559556.2
2.12 | 727.7492 | 727749183.0
2.14 | 727.9372 | 727937159.9
2.16 | 728.1235 | 728123516.1
2.18 | 728.3083 | 728308280.5
2.2 | 728.4915 | 728491480.7
2.22 | 728.6731 | 728673144.0
2.24 | 728.8533 | 728853296.8
2.26 | 729.032 | 729031964.9
2.28 | 729.2092 | 729209173.3
2.3 | 729.3849 | 729384946.5
2.32 | 729.5593 | 729559308.4
2.34 | 729.7323 | 729732282.1
2.36 | 729.9039 | 729903890.4
2.38 | 730.0742 | 730074155.3
2.4 | 730.2431 | 730243098.4
2.42 | 730.4107 | 730410740.8
2.44 | 730.5771 | 730577103.1
2.46 | 730.7422 | 730742205.2
2.48 | 730.9061 | 730906066.7
2.5 | 731.0687 | 731068706.9
2.52 | 731.2301 | 731230144.3
2.54 | 731.3904 | 731390397.3
2.56 | 731.5495 | 731549483.6
2.58 | 731.7074 | 731707420.6
2.6 | 731.8642 | 731864225.6
2.62 | 732.0199 | 732019915.0
2.64 | 732.1745 | 732174505.2
2.66 | 732.328 | 732328012.1
2.68 | 732.4805 | 732480451.3
2.7 | 732.6318 | 732631838.1
2.72 | 732.7822 | 732782187.3
2.74 | 732.9315 | 732931513.6
2.76 | 733.0798 | 733079831.3
2.78 | 733.2272 | 733227154.3
2.8 | 733.3735 | 733373496.4
2.82 | 733.5189 | 733518870.9
2.84 | 733.6633 | 733663291.0
2.86 | 733.8068 | 733806769.6
2.88 | 733.9493 | 733949319.3
2.9 | 734.091 | 734090952.5
2.92 | 734.2317 | 734231681.2
2.94 | 734.3715 | 734371517.2
2.96 | 734.5105 | 734510472.4
2.98 | 734.6486 | 734648558.0
3 | 734.7858 | 734785785.2