## Sheet1
strain,- | stress,MPa | stress,Pa
0 | 518.5204 | 518520433.7
0.002 | 642.4121 | 642412081.0
0.004 | 735.687 | 735686970.0
0.006 | 806.0079 | 806007852.2
0.008 | 859.1185 | 859118479.8
0.01 | 899.3242 | 899324219.3
0.012 | 929.8523 | 929852293.5
0.014 | 953.1218 | 953121800.2
0.016 | 970.9461 | 970946103.4
0.018 | 984.6845 | 984684536.1
0.02 | 995.3561 | 995356107.7
0.022 | 1003.725 | 1003724734.3
0.024 | 1010.363 | 1010363122.0
0.026 | 1015.701 | 1015700652.0
0.028 | 1020.059 | 1020059271.3
0.03 | 1023.68 | 1023680396.2
0.032 | 1026.745 | 1026745077.3
0.034 | 1029.389 | 1029389113.8
0.036 | 1031.714 | 1031714383.8
0.038 | 1033.797 | 1033797335.9
0.04 | 1035.695 | 1035695355.0
0.042 | 1037.452 | 1037451533.8
0.044 | 1039.098 | 1039098248.8
0.046 | 1040.66 | 1040659841.8
0.048 | 1042.155 | 1042154629.4
0.05 | 1043.596 | 1043596409.3
0.052 | 1044.996 | 1044995589.6
0.054 | 1046.36 | 1046360035.5
0.056 | 1047.696 | 1047695703.9
0.058 | 1049.007 | 1049007119.2
0.06 | 1050.298 | 1050297730.0
0.062 | 1051.57 | 1051570176.7
0.064 | 1052.826 | 1052826492.0
0.066 | 1054.068 | 1054068251.2
0.068 | 1055.297 | 1055296685.4
0.07 | 1056.513 | 1056512765.8
0.072 | 1057.717 | 1057717267.3
0.074 | 1058.911 | 1058910816.3
0.076 | 1060.094 | 1060093926.4
0.078 | 1061.267 | 1061267025.4
0.08 | 1062.43 | 1062430475.2
0.082 | 1063.585 | 1063584587.5
0.084 | 1064.73 | 1064729634.7
0.086 | 1065.866 | 1065865859.0
0.088 | 1066.993 | 1066993478.7
0.09 | 1068.113 | 1068112693.1
0.092 | 1069.224 | 1069223686.2
0.094 | 1070.327 | 1070326629.8
0.096 | 1071.422 | 1071421685.3
0.098 | 1072.509 | 1072509005.6
0.1 | 1073.589 | 1073588736.4
0.102 | 1074.661 | 1074661016.9
0.104 | 1075.726 | 1075725980.9
0.106 | 1076.784 | 1076783757.4
0.108 | 1077.834 | 1077834470.7
0.11 | 1078.878 | 1078878241.3
0.112 | 1079.915 | 1079915185.7
0.114 | 1080.945 | 1080945417.1
0.116 | 1081.969 | 1081969045.6
0.118 | 1082.986 | 1082986177.9
0.12 | 1083.997 | 1083996918.1
0.122 | 1085.001 | 1085001367.3
0.124 | 1086 | 1085999624.1
0.126 | 1086.992 | 1086991784.7
0.128 | 1087.978 | 1087977942.5
0.13 | 1088.958 | 1088958189.0
0.132 | 1089.933 | 1089932613.2
0.134 | 1090.901 | 1090901302.1
0.136 | 1091.864 | 1091864340.5
0.138 | 1092.822 | 1092821811.2
0.14 | 1093.774 | 1093773795.2
0.142 | 1094.72 | 1094720371.4
0.144 | 1095.662 | 1095661617.0
0.146 | 1096.598 | 1096597607.5
0.148 | 1097.528 | 1097528416.7
0.15 | 1098.454 | 1098454116.6
0.152 | 1099.375 | 1099374777.7
0.154 | 1100.29 | 1100290469.0
0.156 | 1101.201 | 1101201257.9
0.158 | 1102.107 | 1102107210.4
0.16 | 1103.008 | 1103008391.0
0.162 | 1103.905 | 1103904863.0
0.164 | 1104.797 | 1104796688.2
0.166 | 1105.684 | 1105683927.2
0.168 | 1106.567 | 1106566639.3
0.17 | 1107.445 | 1107444882.6
0.172 | 1108.319 | 1108318713.9
0.174 | 1109.188 | 1109188189.1
0.176 | 1110.053 | 1110053362.8
0.178 | 1110.914 | 1110914288.4
0.18 | 1111.771 | 1111771018.4
0.182 | 1112.624 | 1112623604.4
0.184 | 1113.472 | 1113472096.7
0.186 | 1114.317 | 1114316544.7
0.188 | 1115.157 | 1115156997.0
0.19 | 1115.994 | 1115993501.2
0.192 | 1116.826 | 1116826104.0
0.194 | 1117.655 | 1117654851.0
0.196 | 1118.48 | 1118479787.3
0.198 | 1119.301 | 1119300956.9
0.2 | 1120.118 | 1120118403.2
0.202 | 1120.932 | 1120932168.7
0.204 | 1121.742 | 1121742295.0
0.206 | 1122.549 | 1122548823.1
0.208 | 1123.352 | 1123351793.3
0.21 | 1124.151 | 1124151245.1
0.212 | 1124.947 | 1124947217.2
0.214 | 1125.74 | 1125739747.9
0.216 | 1126.529 | 1126528874.5
0.218 | 1127.315 | 1127314634.0
0.22 | 1128.097 | 1128097062.4
0.222 | 1128.876 | 1128876195.3
0.224 | 1129.652 | 1129652067.8
0.226 | 1130.425 | 1130424714.1
0.228 | 1131.194 | 1131194168.0
0.23 | 1131.96 | 1131960462.8
0.232 | 1132.724 | 1132723631.2
0.234 | 1133.484 | 1133483705.2
0.236 | 1134.241 | 1134240716.4
0.238 | 1134.995 | 1134994696.0
0.24 | 1135.746 | 1135745674.5
0.242 | 1136.494 | 1136493682.1
0.244 | 1137.239 | 1137238748.3
0.246 | 1137.981 | 1137980902.2
0.248 | 1138.72 | 1138720172.6
0.25 | 1139.457 | 1139456587.7
0.252 | 1140.19 | 1140190175.3
0.254 | 1140.921 | 1140920962.7
0.256 | 1141.649 | 1141648976.8
0.258 | 1142.374 | 1142374244.3
0.26 | 1143.097 | 1143096791.1
0.262 | 1143.817 | 1143816643.0
0.264 | 1144.534 | 1144533825.4
0.266 | 1145.248 | 1145248363.1
0.268 | 1145.96 | 1145960280.9
0.27 | 1146.67 | 1146669602.8
0.272 | 1147.376 | 1147376352.7
0.274 | 1148.081 | 1148080554.2
0.276 | 1148.782 | 1148782230.4
0.278 | 1149.481 | 1149481404.1
0.28 | 1150.178 | 1150178097.9
0.282 | 1150.872 | 1150872333.9
0.284 | 1151.564 | 1151564133.9
0.286 | 1152.254 | 1152253519.6
0.288 | 1152.941 | 1152940512.1
0.29 | 1153.625 | 1153625132.4
0.292 | 1154.307 | 1154307401.1
0.294 | 1154.987 | 1154987338.7
0.296 | 1155.665 | 1155664965.2
0.298 | 1156.34 | 1156340300.4
0.3 | 1157.013 | 1157013363.8
0.302 | 1157.684 | 1157684174.7
0.304 | 1158.353 | 1158352752.2
0.306 | 1159.019 | 1159019114.9
0.308 | 1159.683 | 1159683281.4
0.31 | 1160.345 | 1160345269.9
0.312 | 1161.005 | 1161005098.5
0.314 | 1161.663 | 1161662784.9
0.316 | 1162.318 | 1162318346.6
0.318 | 1162.972 | 1162971801.0
0.32 | 1163.623 | 1163623165.2
0.322 | 1164.272 | 1164272455.9
0.324 | 1164.92 | 1164919689.9
0.326 | 1165.565 | 1165564883.6
0.328 | 1166.208 | 1166208053.2
0.33 | 1166.849 | 1166849214.8
0.332 | 1167.488 | 1167488384.1
0.334 | 1168.126 | 1168125576.8
0.336 | 1168.761 | 1168760808.2
0.338 | 1169.394 | 1169394093.7
0.34 | 1170.025 | 1170025448.2
0.342 | 1170.655 | 1170654886.6
0.344 | 1171.282 | 1171282423.6
0.346 | 1171.908 | 1171908073.6
0.348 | 1172.532 | 1172531851.0
0.35 | 1173.154 | 1173153770.0
0.352 | 1173.774 | 1173773844.4
0.354 | 1174.392 | 1174392088.1
0.356 | 1175.009 | 1175008514.8
0.358 | 1175.623 | 1175623137.8
0.36 | 1176.236 | 1176235970.6
0.362 | 1176.847 | 1176847026.3
0.364 | 1177.456 | 1177456317.8
0.366 | 1178.064 | 1178063858.1
0.368 | 1178.67 | 1178669659.8
0.37 | 1179.274 | 1179273735.5
0.372 | 1179.876 | 1179876097.6
0.374 | 1180.477 | 1180476758.4
0.376 | 1181.076 | 1181075730.0
0.378 | 1181.673 | 1181673024.4
0.38 | 1182.269 | 1182268653.3
0.382 | 1182.863 | 1182862628.7
0.384 | 1183.455 | 1183454962.0
0.386 | 1184.046 | 1184045664.7
0.388 | 1184.635 | 1184634748.1
0.39 | 1185.222 | 1185222223.4
0.392 | 1185.808 | 1185808101.8
0.394 | 1186.392 | 1186392394.1
0.396 | 1186.975 | 1186975111.3
0.398 | 1187.556 | 1187556263.9
0.4 | 1188.136 | 1188135862.7
0.402 | 1188.714 | 1188713918.1
0.404 | 1189.29 | 1189290440.5
0.406 | 1189.865 | 1189865440.1
0.408 | 1190.439 | 1190438927.2
0.41 | 1191.011 | 1191010911.7
0.412 | 1191.581 | 1191581403.5
0.414 | 1192.15 | 1192150412.6
0.416 | 1192.718 | 1192717948.7
0.418 | 1193.284 | 1193284021.3
0.42 | 1193.849 | 1193848640.0
0.422 | 1194.412 | 1194411814.3
0.424 | 1194.974 | 1194973553.4
0.426 | 1195.534 | 1195533866.6
0.428 | 1196.093 | 1196092763.1
0.43 | 1196.65 | 1196650251.8
0.432 | 1197.206 | 1197206341.7
0.434 | 1197.761 | 1197761041.7
0.436 | 1198.314 | 1198314360.6
0.438 | 1198.866 | 1198866307.1
0.44 | 1199.417 | 1199416889.6
0.442 | 1199.966 | 1199966116.9
0.444 | 1200.514 | 1200513997.1
0.446 | 1201.061 | 1201060538.9
0.448 | 1201.606 | 1201605750.2
0.45 | 1202.15 | 1202149639.5
0.452 | 1202.692 | 1202692214.6
0.454 | 1203.233 | 1203233483.8
0.456 | 1203.773 | 1203773454.8
0.458 | 1204.312 | 1204312135.6
0.46 | 1204.85 | 1204849533.9
0.462 | 1205.386 | 1205385657.6
0.464 | 1205.921 | 1205920514.0
0.466 | 1206.454 | 1206454111.0
0.468 | 1206.986 | 1206986455.9
0.47 | 1207.518 | 1207517556.2
0.472 | 1208.047 | 1208047419.2
0.474 | 1208.576 | 1208576052.1
0.476 | 1209.103 | 1209103462.3
0.478 | 1209.63 | 1209629656.9
0.48 | 1210.155 | 1210154642.9
0.482 | 1210.678 | 1210678427.3
0.484 | 1211.201 | 1211201017.1
0.486 | 1211.722 | 1211722419.1
0.488 | 1212.243 | 1212242640.3
0.49 | 1212.762 | 1212761687.2
0.492 | 1213.28 | 1213279566.8
0.494 | 1213.796 | 1213796285.4
0.496 | 1214.312 | 1214311849.9
0.498 | 1214.826 | 1214826266.5
0.5 | 1215.34 | 1215339541.9
0.505 | 1216.618 | 1216617779.0
0.51 | 1217.889 | 1217889021.3
0.515 | 1219.153 | 1219153364.8
0.52 | 1220.411 | 1220410903.8
0.525 | 1221.662 | 1221661730.3
0.53 | 1222.906 | 1222905934.3
0.535 | 1224.144 | 1224143604.1
0.54 | 1225.375 | 1225374825.8
0.545 | 1226.6 | 1226599684.1
0.55 | 1227.818 | 1227818261.4
0.555 | 1229.031 | 1229030639.0
0.56 | 1230.237 | 1230236896.1
0.565 | 1231.437 | 1231437110.3
0.57 | 1232.631 | 1232631357.9
0.575 | 1233.82 | 1233819713.5
0.58 | 1235.002 | 1235002250.1
0.585 | 1236.179 | 1236179039.6
0.59 | 1237.35 | 1237350152.0
0.595 | 1238.516 | 1238515656.4
0.6 | 1239.676 | 1239675620.3
0.605 | 1240.83 | 1240830110.0
0.61 | 1241.979 | 1241979190.5
0.615 | 1243.123 | 1243122925.5
0.62 | 1244.261 | 1244261377.7
0.625 | 1245.395 | 1245394608.5
0.63 | 1246.523 | 1246522678.0
0.635 | 1247.646 | 1247645645.6
0.64 | 1248.764 | 1248763569.3
0.645 | 1249.877 | 1249876506.0
0.65 | 1250.985 | 1250984511.9
0.655 | 1252.088 | 1252087641.9
0.66 | 1253.186 | 1253185950.0
0.665 | 1254.279 | 1254279489.3
0.67 | 1255.368 | 1255368311.9
0.675 | 1256.452 | 1256452469.0
0.68 | 1257.532 | 1257532011.1
0.685 | 1258.607 | 1258606987.5
0.69 | 1259.677 | 1259677446.9
0.695 | 1260.743 | 1260743437.0
0.7 | 1261.805 | 1261805004.9
0.705 | 1262.862 | 1262862196.8
0.71 | 1263.915 | 1263915058.2
0.715 | 1264.964 | 1264963633.6
0.72 | 1266.008 | 1266007967.0
0.725 | 1267.048 | 1267048101.7
0.73 | 1268.084 | 1268084080.2
0.735 | 1269.116 | 1269115944.3
0.74 | 1270.144 | 1270143735.2
0.745 | 1271.167 | 1271167493.4
0.75 | 1272.187 | 1272187258.8
0.755 | 1273.203 | 1273203070.5
0.76 | 1274.215 | 1274214967.3
0.765 | 1275.223 | 1275222987.1
0.77 | 1276.227 | 1276227167.3
0.775 | 1277.228 | 1277227544.9
0.78 | 1278.224 | 1278224156.1
0.785 | 1279.217 | 1279217036.6
0.79 | 1280.206 | 1280206221.6
0.795 | 1281.192 | 1281191745.9
0.8 | 1282.174 | 1282173643.4
0.805 | 1283.152 | 1283151948.0
0.81 | 1284.127 | 1284126692.6
0.815 | 1285.098 | 1285097910.1
0.82 | 1286.066 | 1286065632.4
0.825 | 1287.03 | 1287029891.4
0.83 | 1287.991 | 1287990718.3
0.835 | 1288.948 | 1288948143.8
0.84 | 1289.902 | 1289902198.4
0.845 | 1290.853 | 1290852911.9
0.85 | 1291.8 | 1291800313.9
0.855 | 1292.744 | 1292744433.4
0.86 | 1293.685 | 1293685299.1
0.865 | 1294.623 | 1294622939.3
0.87 | 1295.557 | 1295557381.8
0.875 | 1296.489 | 1296488654.2
0.88 | 1297.417 | 1297416783.5
0.885 | 1298.342 | 1298341796.6
0.89 | 1299.264 | 1299263719.8
0.895 | 1300.183 | 1300182579.0
0.9 | 1301.098 | 1301098400.1
0.905 | 1302.011 | 1302011208.3
0.91 | 1302.921 | 1302921028.7
0.915 | 1303.828 | 1303827885.8
0.92 | 1304.732 | 1304731804.1
0.925 | 1305.633 | 1305632807.5
0.93 | 1306.531 | 1306530919.8
0.935 | 1307.426 | 1307426164.4
0.94 | 1308.319 | 1308318564.3
0.945 | 1309.208 | 1309208142.3
0.95 | 1310.095 | 1310094921.0
0.955 | 1310.979 | 1310978922.6
0.96 | 1311.86 | 1311860169.0
0.965 | 1312.739 | 1312738681.9
0.97 | 1313.614 | 1313614482.7
0.975 | 1314.488 | 1314487592.4
0.98 | 1315.358 | 1315358032.0
0.985 | 1316.226 | 1316225822.0
0.99 | 1317.091 | 1317090982.9
0.995 | 1317.954 | 1317953534.6
1 | 1318.813 | 1318813497.1
1.005 | 1319.671 | 1319670889.9
1.01 | 1320.526 | 1320525732.4
1.015 | 1321.378 | 1321378043.8
1.02 | 1322.228 | 1322227843.0
1.025 | 1323.075 | 1323075148.6
1.03 | 1323.92 | 1323919979.2
1.035 | 1324.762 | 1324762352.9
1.04 | 1325.602 | 1325602287.8
1.045 | 1326.44 | 1326439801.7
1.05 | 1327.275 | 1327274912.2
1.055 | 1328.108 | 1328107636.7
1.06 | 1328.938 | 1328937992.5
1.065 | 1329.766 | 1329765996.5
1.07 | 1330.592 | 1330591665.5
1.075 | 1331.415 | 1331415016.2
1.08 | 1332.236 | 1332236064.9
1.085 | 1333.055 | 1333054828.0
1.09 | 1333.871 | 1333871321.5
1.095 | 1334.686 | 1334685561.2
1.1 | 1335.498 | 1335497562.9
1.105 | 1336.307 | 1336307342.0
1.11 | 1337.115 | 1337114914.0
1.115 | 1337.92 | 1337920294.1
1.12 | 1338.723 | 1338723497.1
1.125 | 1339.525 | 1339524538.1
1.13 | 1340.323 | 1340323431.7
1.135 | 1341.12 | 1341120192.3
1.14 | 1341.915 | 1341914834.5
1.145 | 1342.707 | 1342707372.4
1.15 | 1343.498 | 1343497820.0
1.155 | 1344.286 | 1344286191.3
1.16 | 1345.073 | 1345072500.1
1.165 | 1345.857 | 1345856760.0
1.17 | 1346.639 | 1346638984.4
1.175 | 1347.419 | 1347419186.8
1.18 | 1348.197 | 1348197380.2
1.185 | 1348.974 | 1348973577.8
1.19 | 1349.748 | 1349747792.4
1.195 | 1350.52 | 1350520036.9
1.2 | 1351.29 | 1351290323.9
1.205 | 1352.059 | 1352058666.0
1.21 | 1352.825 | 1352825075.5
1.215 | 1353.59 | 1353589564.8
1.22 | 1354.352 | 1354352145.9
1.225 | 1355.113 | 1355112830.9
1.23 | 1355.872 | 1355871631.7
1.235 | 1356.629 | 1356628560.1
1.24 | 1357.384 | 1357383627.7
1.245 | 1358.137 | 1358136846.1
1.25 | 1358.888 | 1358888226.8
1.255 | 1359.638 | 1359637781.0
1.26 | 1360.386 | 1360385520.0
1.265 | 1361.131 | 1361131454.9
1.27 | 1361.876 | 1361875596.6
1.275 | 1362.618 | 1362617956.0
1.28 | 1363.359 | 1363358544.0
1.285 | 1364.097 | 1364097371.2
1.29 | 1364.834 | 1364834448.1
1.295 | 1365.57 | 1365569785.3
1.3 | 1366.303 | 1366303393.1
1.305 | 1367.035 | 1367035281.8
1.31 | 1367.765 | 1367765461.6
1.315 | 1368.494 | 1368493942.4
1.32 | 1369.221 | 1369220734.5
1.325 | 1369.946 | 1369945847.5
1.33 | 1370.669 | 1370669291.3
1.335 | 1371.391 | 1371391075.6
1.34 | 1372.111 | 1372111210.0
1.345 | 1372.83 | 1372829704.1
1.35 | 1373.547 | 1373546567.3
1.355 | 1374.262 | 1374261808.9
1.36 | 1374.975 | 1374975438.2
1.365 | 1375.687 | 1375687464.4
1.37 | 1376.398 | 1376397896.6
1.375 | 1377.107 | 1377106743.7
1.38 | 1377.814 | 1377814014.8
1.385 | 1378.52 | 1378519718.7
1.39 | 1379.224 | 1379223864.1
1.395 | 1379.926 | 1379926459.7
1.4 | 1380.628 | 1380627514.2
1.405 | 1381.327 | 1381327036.1
1.41 | 1382.025 | 1382025033.9
1.415 | 1382.722 | 1382721515.9
1.42 | 1383.416 | 1383416490.4
1.425 | 1384.11 | 1384109965.8
1.43 | 1384.802 | 1384801950.1
1.435 | 1385.492 | 1385492451.5
1.44 | 1386.181 | 1386181478.1
1.445 | 1386.869 | 1386869037.6
1.45 | 1387.555 | 1387555138.2
1.455 | 1388.24 | 1388239787.5
1.46 | 1388.923 | 1388922993.3
1.465 | 1389.605 | 1389604763.3
1.47 | 1390.285 | 1390285105.2
1.475 | 1390.964 | 1390964026.5
1.48 | 1391.642 | 1391641534.7
1.485 | 1392.318 | 1392317637.2
1.49 | 1392.992 | 1392992341.3
1.495 | 1393.666 | 1393665654.5
1.5 | 1394.338 | 1394337584.0
1.505 | 1395.008 | 1395008136.8
1.51 | 1395.677 | 1395677320.2
1.515 | 1396.345 | 1396345141.2
1.52 | 1397.012 | 1397011606.9
1.525 | 1397.677 | 1397676724.1
1.53 | 1398.34 | 1398340499.9
1.535 | 1399.003 | 1399002940.9
1.54 | 1399.664 | 1399664054.0
1.545 | 1400.324 | 1400323845.9
1.55 | 1400.982 | 1400982323.3
1.555 | 1401.639 | 1401639492.8
1.56 | 1402.295 | 1402295361.0
1.565 | 1402.95 | 1402949934.4
1.57 | 1403.603 | 1403603219.4
1.575 | 1404.255 | 1404255222.5
1.58 | 1404.906 | 1404905950.0
1.585 | 1405.555 | 1405555408.1
1.59 | 1406.204 | 1406203603.3
1.595 | 1406.851 | 1406850541.6
1.6 | 1407.496 | 1407496229.3
1.605 | 1408.141 | 1408140672.4
1.61 | 1408.784 | 1408783877.0
1.615 | 1409.426 | 1409425849.1
1.62 | 1410.067 | 1410066594.7
1.625 | 1410.706 | 1410706119.7
1.63 | 1411.344 | 1411344430.1
1.635 | 1411.982 | 1411981531.5
1.64 | 1412.617 | 1412617429.8
1.645 | 1413.252 | 1413252130.8
1.65 | 1413.886 | 1413885640.1
1.655 | 1414.518 | 1414517963.4
1.66 | 1415.149 | 1415149106.4
1.665 | 1415.779 | 1415779074.5
1.67 | 1416.408 | 1416407873.3
1.675 | 1417.036 | 1417035508.3
1.68 | 1417.662 | 1417661984.9
1.685 | 1418.287 | 1418287308.6
1.69 | 1418.911 | 1418911484.7
1.695 | 1419.535 | 1419534518.5
1.7 | 1420.156 | 1420156415.3
1.71 | 1421.397 | 1421396818.8
1.72 | 1422.633 | 1422632736.8
1.73 | 1423.864 | 1423864210.2
1.74 | 1425.091 | 1425091279.2
1.75 | 1426.314 | 1426313983.6
1.76 | 1427.532 | 1427532362.4
1.77 | 1428.746 | 1428746454.2
1.78 | 1429.956 | 1429956297.2
1.79 | 1431.162 | 1431161928.7
1.8 | 1432.363 | 1432363385.8
1.81 | 1433.561 | 1433560704.8
1.82 | 1434.754 | 1434753921.7
1.83 | 1435.943 | 1435943071.9
1.84 | 1437.128 | 1437128190.4
1.85 | 1438.309 | 1438309311.7
1.86 | 1439.486 | 1439486469.7
1.87 | 1440.66 | 1440659698.0
1.88 | 1441.829 | 1441829029.6
1.89 | 1442.994 | 1442994497.3
1.9 | 1444.156 | 1444156133.1
1.91 | 1445.314 | 1445313968.9
1.92 | 1446.468 | 1446468036.0
1.93 | 1447.618 | 1447618365.3
1.94 | 1448.765 | 1448764987.4
1.95 | 1449.908 | 1449907932.5
1.96 | 1451.047 | 1451047230.1
1.97 | 1452.183 | 1452182909.8
1.98 | 1453.315 | 1453315000.5
1.99 | 1454.444 | 1454443530.8
2 | 1455.569 | 1455568529.0
2.02 | 1457.808 | 1457808039.9
2.04 | 1460.034 | 1460033752.4
2.06 | 1462.246 | 1462245879.8
2.08 | 1464.445 | 1464444630.3
2.1 | 1466.63 | 1466630207.1
2.12 | 1468.803 | 1468802808.5
2.14 | 1470.963 | 1470962627.9
2.16 | 1473.11 | 1473109854.1
2.18 | 1475.245 | 1475244671.7
2.2 | 1477.367 | 1477367260.9
2.22 | 1479.478 | 1479477797.5
2.24 | 1481.576 | 1481576453.6
2.26 | 1483.663 | 1483663397.2
2.28 | 1485.739 | 1485738792.6
2.3 | 1487.803 | 1487802800.4
2.32 | 1489.856 | 1489855577.6
2.34 | 1491.897 | 1491897277.8
2.36 | 1493.928 | 1493928051.4
2.38 | 1495.948 | 1495948045.2
2.4 | 1497.957 | 1497957403.2
2.42 | 1499.956 | 1499956266.1
2.44 | 1501.945 | 1501944771.9
2.46 | 1503.923 | 1503923055.3
2.48 | 1505.891 | 1505891248.7
2.5 | 1507.849 | 1507849481.3
2.52 | 1509.798 | 1509797880.1
2.54 | 1511.737 | 1511736569.2
2.56 | 1513.666 | 1513665670.2
2.58 | 1515.585 | 1515585302.6
2.6 | 1517.496 | 1517495583.2
2.62 | 1519.397 | 1519396626.6
2.64 | 1521.289 | 1521288545.2
2.66 | 1523.171 | 1523171449.2
2.68 | 1525.045 | 1525045446.6
2.7 | 1526.911 | 1526910643.6
2.72 | 1528.767 | 1528767144.1
2.74 | 1530.615 | 1530615050.1
2.76 | 1532.454 | 1532454461.7
2.78 | 1534.285 | 1534285477.3
2.8 | 1536.108 | 1536108193.3
2.82 | 1537.923 | 1537922704.3
2.84 | 1539.729 | 1539729103.4
2.86 | 1541.527 | 1541527481.9
2.88 | 1543.318 | 1543317929.4
2.9 | 1545.101 | 1545100533.9
2.92 | 1546.875 | 1546875382.0
2.94 | 1548.643 | 1548642558.6
2.96 | 1550.402 | 1550402147.2
2.98 | 1552.154 | 1552154229.8
3 | 1553.899 | 1553898887.2