## Sheet1
displacement,mm | force,kN | force,N
0 | 0.00322984 | 3.22984
0.0310005 | 1.11364 | 1113.64
0.0620038 | 2.24424 | 2244.24
0.0929936 | 3.40681 | 3406.81
0.12397 | 3.47562 | 3475.62
0.154946 | 3.5554 | 3555.4
0.185922 | 3.60088 | 3600.88
0.216899 | 3.65369 | 3653.69
0.247875 | 3.68974 | 3689.74
0.278803 | 3.72677 | 3726.77
0.309728 | 3.7557 | 3755.7
0.340653 | 3.78049 | 3780.49
0.371578 | 3.80398 | 3803.98
0.402503 | 3.82619 | 3826.19
0.433428 | 3.84565 | 3845.65
0.464349 | 3.86327 | 3863.27
0.495274 | 3.87963 | 3879.63
0.526199 | 3.8945 | 3894.5
0.557124 | 3.90833 | 3908.33
0.588049 | 3.92115 | 3921.15
0.619091 | 3.93308 | 3933.08
0.650268 | 3.94418 | 3944.18
0.681441 | 3.95448 | 3954.48
0.712613 | 3.96403 | 3964.03
0.74379 | 3.97285 | 3972.85
0.774963 | 3.98105 | 3981.05
0.806135 | 3.98861 | 3988.61
0.837312 | 3.99563 | 3995.63
0.868485 | 4.00208 | 4002.08
0.899657 | 4.00801 | 4008.01
0.930834 | 4.01344 | 4013.44
0.962007 | 4.01839 | 4018.39
0.993184 | 4.02288 | 4022.88
1.02448 | 4.02694 | 4026.94
1.05586 | 4.03057 | 4030.57
1.08725 | 4.03379 | 4033.79
1.11862 | 4.03659 | 4036.59
1.15 | 4.03901 | 4039.01
1.18139 | 4.04103 | 4041.03
1.21277 | 4.04267 | 4042.67
1.24415 | 4.04393 | 4043.93
1.27553 | 4.0448 | 4044.8
1.30691 | 4.0453 | 4045.3
1.33829 | 4.04534 | 4045.34
1.36967 | 4.04499 | 4044.99
1.40105 | 4.04425 | 4044.25
1.43243 | 4.04314 | 4043.14
1.46381 | 4.04167 | 4041.67
1.49519 | 4.03983 | 4039.83
1.52635 | 4.03759 | 4037.59
1.55732 | 4.03498 | 4034.98
1.58828 | 4.03201 | 4032.01
1.61926 | 4.02863 | 4028.63
1.65022 | 4.02489 | 4024.89
1.68119 | 4.02076 | 4020.76
1.71216 | 4.01622 | 4016.22
1.74312 | 4.01124 | 4011.24
1.77374 | 4.00563 | 4005.63
1.80429 | 3.99954 | 3999.54
1.83484 | 3.99307 | 3993.07
1.8654 | 3.98621 | 3986.21
1.89654 | 3.97875 | 3978.75
1.92811 | 3.97072 | 3970.72
1.95968 | 3.96212 | 3962.12
1.99126 | 3.95299 | 3952.99
2.02283 | 3.94327 | 3943.27
2.0544 | 3.93287 | 3932.87
2.08597 | 3.92168 | 3921.68
2.11755 | 3.90971 | 3909.71
2.14912 | 3.89704 | 3897.04
2.1807 | 3.88372 | 3883.72
2.21227 | 3.86974 | 3869.74
2.24384 | 3.85494 | 3854.94
2.27542 | 3.8394 | 3839.4
2.30699 | 3.82309 | 3823.09
2.33816 | 3.80596 | 3805.96
2.36888 | 3.78808 | 3788.08
2.40012 | 3.76888 | 3768.88
2.43101 | 3.74888 | 3748.88
2.46224 | 3.72749 | 3727.49
2.49331 | 3.7053 | 3705.3
2.52348 | 3.68245 | 3682.45
2.55488 | 3.65762 | 3657.62
2.58639 | 3.63157 | 3631.57
2.61706 | 3.60479 | 3604.79
2.64723 | 3.57735 | 3577.35
2.67922 | 3.54699 | 3546.99
2.71026 | 3.51603 | 3516.03
2.74079 | 3.48447 | 3484.47
2.77154 | 3.45146 | 3451.46
2.80321 | 3.41602 | 3416.02
2.8344 | 3.38027 | 3380.27
2.86466 | 3.34427 | 3344.27
2.89542 | 3.30683 | 3306.83
2.92742 | 3.26715 | 3267.15
2.95836 | 3.22748 | 3227.48
2.98902 | 3.18799 | 3187.99
3.0188 | 3.14828 | 3148.28
3.05118 | 3.10502 | 3105.02
3.08247 | 3.06235 | 3062.35
3.11284 | 3.02065 | 3020.65