## Sheet1
displacement,mm | force,kN | force,N
0 | 0.00322984 | 3.22984
0.0310005 | 1.11364 | 1113.64
0.0620038 | 2.24424 | 2244.24
0.0929936 | 3.42934 | 3429.34
0.124006 | 4.39985 | 4399.85
0.155041 | 5.63424 | 5634.24
0.186012 | 6.66759 | 6667.59
0.216989 | 7.86023 | 7860.23
0.247924 | 8.74743 | 8747.43
0.278849 | 9.40128 | 9401.28
0.309774 | 10.0543 | 10054.3
0.340699 | 10.5206 | 10520.6
0.371624 | 10.8328 | 10832.8
0.402549 | 10.9278 | 10927.8
0.433474 | 10.9487 | 10948.7
0.464399 | 10.9503 | 10950.3
0.495324 | 10.9453 | 10945.3
0.526249 | 10.9368 | 10936.8
0.557174 | 10.9256 | 10925.6
0.588099 | 10.9124 | 10912.4
0.619141 | 10.8974 | 10897.4
0.650314 | 10.8805 | 10880.5
0.681486 | 10.8613 | 10861.3
0.712663 | 10.8404 | 10840.4
0.743836 | 10.8176 | 10817.6
0.775013 | 10.7925 | 10792.5
0.806185 | 10.7655 | 10765.5
0.837358 | 10.7368 | 10736.8
0.868535 | 10.7066 | 10706.6
0.899707 | 10.6746 | 10674.6
0.93088 | 10.6409 | 10640.9
0.962057 | 10.6054 | 10605.4
0.99323 | 10.5675 | 10567.5
1.02454 | 10.5274 | 10527.4
1.05593 | 10.4856 | 10485.6
1.0873 | 10.4412 | 10441.2
1.11869 | 10.3944 | 10394.4
1.15007 | 10.3461 | 10346.1
1.18145 | 10.2953 | 10295.3
1.21283 | 10.2415 | 10241.5
1.24421 | 10.1855 | 10185.5
1.27559 | 10.1272 | 10127.2
1.30667 | 10.0665 | 10066.5
1.33774 | 10.003 | 10003
1.36859 | 9.93724 | 9937.24
1.39975 | 9.86801 | 9868.01
1.43067 | 9.79588 | 9795.88
1.46168 | 9.72033 | 9720.33
1.49276 | 9.64113 | 9641.13
1.52354 | 9.55838 | 9558.38
1.55476 | 9.4706 | 9470.6
1.58571 | 9.37892 | 9378.92
1.61666 | 9.28297 | 9282.97
1.64779 | 9.18208 | 9182.08
1.67849 | 9.07755 | 9077.55
1.70982 | 8.96651 | 8966.51
1.74059 | 8.85273 | 8852.73
1.77175 | 8.733 | 8733
1.80264 | 8.60994 | 8609.94
1.83379 | 8.48179 | 8481.79
1.86462 | 8.35074 | 8350.74
1.89576 | 8.21514 | 8215.14
1.9265 | 8.07813 | 8078.13
1.9578 | 7.93592 | 7935.92
1.98838 | 7.79557 | 7795.57
2.01985 | 7.65014 | 7650.14
2.05093 | 7.50618 | 7506.18
2.08164 | 7.3604 | 7360.4
2.11326 | 7.21356 | 7213.56
2.14338 | 7.07041 | 7070.41
2.17504 | 6.92461 | 6924.61
2.20589 | 6.78254 | 6782.54
2.23629 | 6.64572 | 6645.72
2.26814 | 6.50639 | 6506.39
2.29886 | 6.37169 | 6371.69
2.32958 | 6.2431 | 6243.1
2.3608 | 6.11561 | 6115.61
2.39188 | 5.99026 | 5990.26
2.42315 | 5.86879 | 5868.79
2.45269 | 5.7572 | 5757.2
2.48234 | 5.64967 | 5649.67
2.51221 | 5.54793 | 5547.93
2.54207 | 5.45051 | 5450.51
2.57194 | 5.35755 | 5357.55
2.60181 | 5.26812 | 5268.12
2.63167 | 5.18375 | 5183.75
2.66154 | 5.10529 | 5105.29
2.69141 | 5.02971 | 5029.71
2.72127 | 4.9584 | 4958.4
2.75114 | 4.88955 | 4889.55
2.78013 | 4.82432 | 4824.32
2.81229 | 4.7563 | 4756.3
2.84434 | 4.69431 | 4694.31
2.87848 | 4.66186 | 4661.86
2.91048 | 4.64665 | 4646.65
2.94248 | 4.63352 | 4633.52
2.97448 | 4.61934 | 4619.34
3.00647 | 4.59905 | 4599.05
3.03848 | 4.58125 | 4581.25
3.07048 | 4.55085 | 4550.85
3.10194 | 4.52864 | 4528.64