## Sheet1
displacement,mm | force,kN | force,N
0 | 0.00322984 | 3.22984
0.0310005 | 1.11364 | 1113.64
0.0620038 | 2.24424 | 2244.24
0.0929936 | 3.42934 | 3429.34
0.124006 | 4.39985 | 4399.85
0.155041 | 5.63424 | 5634.24
0.186012 | 6.66759 | 6667.59
0.216989 | 7.73456 | 7734.56
0.247961 | 7.9926 | 7992.6
0.278887 | 8.26531 | 8265.31
0.309812 | 8.40901 | 8409.01
0.340737 | 8.52727 | 8527.27
0.371662 | 8.62198 | 8621.98
0.402587 | 8.70767 | 8707.67
0.433512 | 8.77485 | 8774.85
0.464437 | 8.82938 | 8829.38
0.495362 | 8.86297 | 8862.97
0.526287 | 8.88851 | 8888.51
0.557212 | 8.90419 | 8904.19
0.588137 | 8.90712 | 8907.12
0.619179 | 8.90016 | 8900.16
0.650352 | 8.88644 | 8886.44
0.681524 | 8.86611 | 8866.11
0.712701 | 8.84062 | 8840.62
0.743874 | 8.81122 | 8811.22
0.775051 | 8.77975 | 8779.75
0.806223 | 8.74575 | 8745.75
0.837396 | 8.70945 | 8709.45
0.868573 | 8.67137 | 8671.37
0.899746 | 8.63189 | 8631.89
0.930918 | 8.59031 | 8590.31
0.962095 | 8.54704 | 8547.04
0.993268 | 8.50172 | 8501.72
1.02457 | 8.45372 | 8453.72
1.05596 | 8.40268 | 8402.68
1.08734 | 8.34887 | 8348.87
1.11872 | 8.29124 | 8291.24
1.1501 | 8.23034 | 8230.34
1.18148 | 8.16597 | 8165.97
1.21286 | 8.09808 | 8098.08
1.24424 | 8.02637 | 8026.37
1.27539 | 7.95127 | 7951.27
1.30628 | 7.87263 | 7872.63
1.33736 | 7.79008 | 7790.08
1.36825 | 7.7043 | 7704.3
1.39941 | 7.61405 | 7614.05
1.4302 | 7.52137 | 7521.37
1.46138 | 7.4236 | 7423.6
1.49216 | 7.32403 | 7324.03
1.52341 | 7.21949 | 7219.49
1.55417 | 7.11363 | 7113.63
1.58539 | 7.0029 | 7002.9
1.61626 | 6.89192 | 6891.92
1.64741 | 6.77759 | 6777.59
1.67824 | 6.66244 | 6662.44
1.70941 | 6.54501 | 6545.01
1.74025 | 6.4284 | 6428.4
1.77148 | 6.31056 | 6310.56
1.80215 | 6.19492 | 6194.92
1.83347 | 6.07752 | 6077.52
1.86417 | 5.96323 | 5963.23
1.89543 | 5.84839 | 5848.39
1.92634 | 5.73608 | 5736.08
1.95728 | 5.62599 | 5625.99
1.98848 | 5.5174 | 5517.4
2.0192 | 5.41428 | 5414.28
2.05048 | 5.31233 | 5312.33
2.08147 | 5.21553 | 5215.53
2.11219 | 5.12353 | 5123.53
2.14347 | 5.03266 | 5032.66
2.17476 | 4.94675 | 4946.75
2.20501 | 4.86555 | 4865.55
2.23663 | 4.78551 | 4785.51
2.2677 | 4.70987 | 4709.87
2.29843 | 4.63781 | 4637.81
2.33043 | 4.56801 | 4568.01
2.36148 | 4.50166 | 4501.66
2.39188 | 4.43929 | 4439.29
2.42295 | 4.37847 | 4378.47
2.45289 | 4.32817 | 4328.17
2.48215 | 4.28195 | 4281.95
2.51344 | 4.25585 | 4255.85
2.54414 | 4.24742 | 4247.42
2.57401 | 4.23442 | 4234.42
2.60388 | 4.2243 | 4224.3
2.63374 | 4.20545 | 4205.45
2.66361 | 4.19071 | 4190.71
2.69261 | 4.17417 | 4174.17
2.72233 | 4.15795 | 4157.95
2.75561 | 4.13693 | 4136.93
2.78889 | 4.11224 | 4112.24
2.82217 | 4.09463 | 4094.63
2.85545 | 4.07387 | 4073.87
2.88797 | 4.05355 | 4053.55
2.91869 | 4.03027 | 4030.27
2.94941 | 4.00582 | 4005.82
2.98013 | 3.98599 | 3985.99
3.01085 | 3.96845 | 3968.45
3.04157 | 3.94396 | 3943.96
3.07229 | 3.92788 | 3927.88
3.10291 | 3.89701 | 3897.01