## Sheet1
displacement,mm | force,kN | force,N
0 | 0.00322984 | 3.22984
0.0310005 | 1.11364 | 1113.64
0.0620038 | 2.24424 | 2244.24
0.0929936 | 3.42934 | 3429.34
0.124006 | 4.38762 | 4387.62
0.155041 | 4.85548 | 4855.48
0.186012 | 5.14604 | 5146.04
0.216989 | 5.25231 | 5252.31
0.247965 | 5.26912 | 5269.12
0.278892 | 5.25317 | 5253.17
0.309818 | 5.23033 | 5230.33
0.340743 | 5.20646 | 5206.46
0.371668 | 5.18148 | 5181.48
0.402593 | 5.1552 | 5155.2
0.433518 | 5.12842 | 5128.42
0.464443 | 5.10119 | 5101.19
0.495368 | 5.07171 | 5071.71
0.526293 | 5.03794 | 5037.94
0.557218 | 5.0033 | 5003.3
0.588143 | 4.96501 | 4965.01
0.619185 | 4.92573 | 4925.73
0.650357 | 4.88262 | 4882.62
0.68153 | 4.83881 | 4838.81
0.712707 | 4.79164 | 4791.64
0.74388 | 4.74378 | 4743.78
0.775057 | 4.69289 | 4692.89
0.806229 | 4.64078 | 4640.78
0.837402 | 4.58638 | 4586.38
0.868579 | 4.53034 | 4530.34
0.899751 | 4.47297 | 4472.97
0.930924 | 4.41286 | 4412.86
0.962026 | 4.2561 | 4256.1
0.992984 | 3.79193 | 3791.93
1.02393 | 4.18075 | 4180.75
1.05498 | 4.13564 | 4135.64
1.08598 | 4.06294 | 4062.94
1.11703 | 3.97037 | 3970.37
1.14807 | 3.91435 | 3914.35
1.17912 | 3.90742 | 3907.42
1.21017 | 3.84158 | 3841.58
1.24061 | 3.72118 | 3721.18
1.27101 | 3.64025 | 3640.25
1.30141 | 3.54666 | 3546.66
1.33188 | 3.46765 | 3467.65
1.36305 | 3.39753 | 3397.53
1.39421 | 3.34369 | 3343.69
1.42517 | 3.30118 | 3301.18
1.45578 | 3.25342 | 3253.42
1.48623 | 3.19595 | 3195.95
1.5178 | 3.13695 | 3136.95
1.54914 | 3.08658 | 3086.58
1.58022 | 3.04724 | 3047.24
1.61123 | 3.01487 | 3014.87
1.64247 | 2.95715 | 2957.15
1.67373 | 2.91527 | 2915.27
1.70393 | 2.88733 | 2887.33
1.73478 | 2.86359 | 2863.59
1.76602 | 2.81494 | 2814.94
1.79676 | 2.79332 | 2793.32
1.82757 | 2.76696 | 2766.96
1.85885 | 2.73179 | 2731.79
1.88964 | 2.70101 | 2701.01
1.92018 | 2.67672 | 2676.72
1.95179 | 2.64163 | 2641.63
1.98285 | 2.61592 | 2615.92
2.01359 | 2.58421 | 2584.21
2.04416 | 2.5519 | 2551.9
2.07614 | 2.53089 | 2530.89
2.10717 | 2.50461 | 2504.61
2.13757 | 2.47011 | 2470.11
2.16798 | 2.43348 | 2433.48
2.20015 | 2.41709 | 2417.09
2.23112 | 2.39914 | 2399.14
2.26184 | 2.37487 | 2374.87
2.29256 | 2.34644 | 2346.44
2.32329 | 2.32099 | 2320.99
2.35472 | 2.307 | 2307
2.38473 | 2.29987 | 2299.87
2.4152 | 2.28839 | 2288.39
2.4453 | 2.29909 | 2299.09
2.47501 | 2.30039 | 2300.39
2.50359 | 2.27177 | 2271.77
2.53449 | 2.26857 | 2268.57
2.56758 | 2.28299 | 2282.99
2.60085 | 2.25696 | 2256.96
2.63413 | 2.24807 | 2248.07
2.66741 | 2.25091 | 2250.91
2.70046 | 2.24933 | 2249.33
2.7316 | 2.23225 | 2232.25
2.76235 | 2.21637 | 2216.37
2.79307 | 2.20153 | 2201.53
2.82379 | 2.19404 | 2194.04
2.85451 | 2.19315 | 2193.15
2.88523 | 2.18548 | 2185.48
2.91595 | 2.16626 | 2166.26
2.94667 | 2.15043 | 2150.43
2.97607 | 2.14209 | 2142.09
3.00454 | 2.14214 | 2142.14
3.03279 | 2.12016 | 2120.16
3.06095 | 2.11396 | 2113.96
3.08911 | 2.1117 | 2111.7