## Sheet1
displacement,mm | force,kN | force,N
0 | 0.00322984 | 3.22984
0.0310005 | 1.11364 | 1113.64
0.0620038 | 1.52256 | 1522.56
0.0929936 | 1.71827 | 1718.27
0.12401 | 1.88446 | 1884.46
0.155041 | 2.04588 | 2045.88
0.186017 | 2.18376 | 2183.76
0.216979 | 2.29622 | 2296.22
0.247904 | 2.38289 | 2382.89
0.278829 | 2.46115 | 2461.15
0.309754 | 2.54299 | 2542.99
0.340679 | 2.60769 | 2607.69
0.371604 | 2.6647 | 2664.7
0.402529 | 2.71147 | 2711.47
0.433454 | 2.75829 | 2758.29
0.464379 | 2.79303 | 2793.03
0.495304 | 2.8295 | 2829.5
0.526229 | 2.85761 | 2857.61
0.557154 | 2.88548 | 2885.48
0.588079 | 2.91262 | 2912.62
0.619122 | 2.9356 | 2935.6
0.650294 | 2.95808 | 2958.08
0.681467 | 2.9807 | 2980.7
0.712644 | 3.0018 | 3001.8
0.743816 | 3.02106 | 3021.06
0.774989 | 3.03969 | 3039.69
0.806166 | 3.05831 | 3058.31
0.837338 | 3.07651 | 3076.51
0.868515 | 3.09399 | 3093.99
0.899688 | 3.11104 | 3111.04
0.93086 | 3.12785 | 3127.85
0.962037 | 3.14421 | 3144.21
0.99321 | 3.15995 | 3159.95
1.02421 | 3.17544 | 3175.44
1.05518 | 3.19083 | 3190.83
1.08614 | 3.20565 | 3205.65
1.11711 | 3.22013 | 3220.13
1.14808 | 3.23449 | 3234.49
1.17905 | 3.24844 | 3248.44
1.21002 | 3.26218 | 3262.18
1.24098 | 3.27583 | 3275.83
1.27195 | 3.28915 | 3289.15
1.30292 | 3.30238 | 3302.38
1.33389 | 3.31537 | 3315.37
1.36485 | 3.32813 | 3328.13
1.39582 | 3.34082 | 3340.82
1.42679 | 3.35317 | 3353.17
1.45775 | 3.36541 | 3365.41
1.48873 | 3.37744 | 3377.44
1.51969 | 3.38934 | 3389.34
1.55066 | 3.40111 | 3401.11
1.58163 | 3.41274 | 3412.74
1.61259 | 3.42423 | 3424.23
1.64356 | 3.43558 | 3435.58
1.67453 | 3.4468 | 3446.8
1.7055 | 3.45784 | 3457.84
1.73647 | 3.46877 | 3468.77
1.76743 | 3.47959 | 3479.59
1.7984 | 3.49025 | 3490.25
1.82937 | 3.50086 | 3500.86
1.86034 | 3.51131 | 3511.31
1.89131 | 3.52168 | 3521.68
1.92227 | 3.53191 | 3531.91
1.95324 | 3.54201 | 3542.01
1.98421 | 3.55206 | 3552.06
2.0153 | 3.56195 | 3561.95
2.04668 | 3.57176 | 3571.76
2.07806 | 3.58152 | 3581.52
2.10944 | 3.59113 | 3591.13
2.14083 | 3.60071 | 3600.71
2.1722 | 3.61013 | 3610.13
2.20284 | 3.61948 | 3619.48
2.2334 | 3.62876 | 3628.76
2.26395 | 3.63795 | 3637.95
2.29451 | 3.64704 | 3647.04
2.32506 | 3.65606 | 3656.06
2.35562 | 3.66498 | 3664.98
2.38617 | 3.6738 | 3673.8
2.41673 | 3.68255 | 3682.55
2.44817 | 3.69147 | 3691.47
2.47974 | 3.70034 | 3700.34
2.51132 | 3.70914 | 3709.14
2.54289 | 3.71785 | 3717.85
2.57447 | 3.72649 | 3726.49
2.60604 | 3.73505 | 3735.05
2.63761 | 3.74353 | 3743.53
2.66919 | 3.75194 | 3751.94
2.70076 | 3.76023 | 3760.23
2.73233 | 3.76848 | 3768.48
2.76391 | 3.77667 | 3776.67
2.79548 | 3.78478 | 3784.78
2.82706 | 3.79282 | 3792.82
2.85863 | 3.8008 | 3800.8
2.8902 | 3.80876 | 3808.76
2.92177 | 3.8166 | 3816.6
2.95335 | 3.82439 | 3824.39
2.98492 | 3.8321 | 3832.1
3.01649 | 3.83974 | 3839.74
3.04806 | 3.8473 | 3847.3
3.07964 | 3.85482 | 3854.82
3.11121 | 3.8623 | 3862.3