## Sheet1
strain,- | stress,MPa | stress,Pa
0 | 1152.984 | 1152983887.3
0.002 | 1332.232 | 1332231601.8
0.004 | 1363.933 | 1363932548.7
0.006 | 1371.808 | 1371808408.7
0.008 | 1375.736 | 1375736004.5
0.01 | 1378.924 | 1378923966.9
0.012 | 1381.902 | 1381901918.2
0.014 | 1384.766 | 1384766394.0
0.016 | 1387.542 | 1387542115.1
0.018 | 1390.241 | 1390240566.5
0.02 | 1392.87 | 1392869815.8
0.022 | 1395.436 | 1395436383.7
0.024 | 1397.946 | 1397945758.4
0.026 | 1400.403 | 1400402635.3
0.028 | 1402.811 | 1402811074.9
0.03 | 1405.175 | 1405174619.1
0.032 | 1407.496 | 1407496381.2
0.034 | 1409.779 | 1409779116.0
0.036 | 1412.025 | 1412025276.1
0.038 | 1414.237 | 1414237057.3
0.04 | 1416.416 | 1416416434.9
0.042 | 1418.565 | 1418565194.3
0.044 | 1420.685 | 1420684956.2
0.046 | 1422.777 | 1422777197.0
0.048 | 1424.843 | 1424843266.8
0.05 | 1426.884 | 1426884404.2
0.052 | 1428.902 | 1428901748.9
0.054 | 1430.896 | 1430896352.7
0.056 | 1432.869 | 1432869188.9
0.058 | 1434.821 | 1434821160.3
0.06 | 1436.753 | 1436753106.4
0.062 | 1438.666 | 1438665809.2
0.064 | 1440.56 | 1440559999.3
0.066 | 1442.436 | 1442436360.0
0.068 | 1444.296 | 1444295531.7
0.07 | 1446.138 | 1446138115.8
0.072 | 1447.965 | 1447964678.0
0.074 | 1449.776 | 1449775751.0
0.076 | 1451.572 | 1451571837.5
0.078 | 1453.353 | 1453353412.2
0.08 | 1455.121 | 1455120924.4
0.082 | 1456.875 | 1456874799.5
0.084 | 1458.615 | 1458615440.9
0.086 | 1460.343 | 1460343231.9
0.088 | 1462.059 | 1462058536.5
0.09 | 1463.762 | 1463761701.3
0.092 | 1465.453 | 1465453056.4
0.094 | 1467.133 | 1467132916.4
0.096 | 1468.802 | 1468801581.9
0.098 | 1470.459 | 1470459339.7
0.1 | 1472.106 | 1472106464.1
0.102 | 1473.743 | 1473743217.8
0.104 | 1475.37 | 1475369852.0
0.106 | 1476.987 | 1476986607.9
0.108 | 1478.594 | 1478593716.5
0.11 | 1480.191 | 1480191399.8
0.112 | 1481.78 | 1481779870.7
0.114 | 1483.359 | 1483359334.2
0.116 | 1484.93 | 1484929987.2
0.118 | 1486.492 | 1486492019.4
0.12 | 1488.046 | 1488045613.4
0.122 | 1489.591 | 1489590945.2
0.124 | 1491.128 | 1491128184.4
0.126 | 1492.657 | 1492657494.6
0.128 | 1494.179 | 1494179034.0
0.13 | 1495.693 | 1495692955.0
0.132 | 1497.199 | 1497199405.0
0.134 | 1498.699 | 1498698526.6
0.136 | 1500.19 | 1500190457.7
0.138 | 1501.675 | 1501675331.5
0.14 | 1503.153 | 1503153277.1
0.142 | 1504.624 | 1504624419.8
0.144 | 1506.089 | 1506088880.5
0.146 | 1507.547 | 1507546776.8
0.148 | 1508.998 | 1508998222.5
0.15 | 1510.443 | 1510443328.1
0.152 | 1511.882 | 1511882200.8
0.154 | 1513.315 | 1513314944.8
0.156 | 1514.742 | 1514741661.2
0.158 | 1516.162 | 1516162448.1
0.16 | 1517.577 | 1517577401.0
0.162 | 1518.987 | 1518986612.9
0.164 | 1520.39 | 1520390173.8
0.166 | 1521.788 | 1521788171.7
0.168 | 1523.181 | 1523180692.0
0.17 | 1524.568 | 1524567818.0
0.172 | 1525.95 | 1525949630.6
0.174 | 1527.326 | 1527326208.7
0.176 | 1528.698 | 1528697629.3
0.178 | 1530.064 | 1530063967.4
0.18 | 1531.425 | 1531425295.9
0.182 | 1532.782 | 1532781686.2
0.184 | 1534.133 | 1534133207.7
0.186 | 1535.48 | 1535479928.3
0.188 | 1536.822 | 1536821914.1
0.19 | 1538.159 | 1538159229.8
0.192 | 1539.492 | 1539491938.4
0.194 | 1540.82 | 1540820101.5
0.196 | 1542.144 | 1542143779.4
0.198 | 1543.463 | 1543463030.9
0.2 | 1544.778 | 1544777913.4
0.202 | 1546.088 | 1546088483.1
0.204 | 1547.395 | 1547394795.0
0.206 | 1548.697 | 1548696902.8
0.208 | 1549.995 | 1549994859.0
0.21 | 1551.289 | 1551288715.1
0.212 | 1552.579 | 1552578521.4
0.214 | 1553.864 | 1553864327.2
0.216 | 1555.146 | 1555146180.6
0.218 | 1556.424 | 1556424128.9
0.22 | 1557.698 | 1557698218.4
0.222 | 1558.968 | 1558968494.2
0.224 | 1560.235 | 1560235000.8
0.226 | 1561.498 | 1561497781.7
0.228 | 1562.757 | 1562756879.4
0.23 | 1564.012 | 1564012335.8
0.232 | 1565.264 | 1565264191.7
0.234 | 1566.512 | 1566512487.4
0.236 | 1567.757 | 1567757262.2
0.238 | 1568.999 | 1568998554.7
0.24 | 1570.236 | 1570236402.9
0.242 | 1571.471 | 1571470843.8
0.244 | 1572.702 | 1572701914.0
0.246 | 1573.93 | 1573929649.2
0.248 | 1575.154 | 1575154084.7
0.25 | 1576.375 | 1576375255.0
0.252 | 1577.593 | 1577593193.8
0.254 | 1578.808 | 1578807934.5
0.256 | 1580.02 | 1580019509.7
0.258 | 1581.228 | 1581227951.6
0.26 | 1582.433 | 1582433291.7
0.262 | 1583.636 | 1583635561.0
0.264 | 1584.835 | 1584834789.9
0.266 | 1586.031 | 1586031008.3
0.268 | 1587.224 | 1587224245.8
0.27 | 1588.415 | 1588414531.1
0.272 | 1589.602 | 1589601892.7
0.274 | 1590.786 | 1590786358.6
0.276 | 1591.968 | 1591967956.3
0.278 | 1593.147 | 1593146712.8
0.28 | 1594.323 | 1594322654.7
0.282 | 1595.496 | 1595495808.2
0.284 | 1596.666 | 1596666199.0
0.286 | 1597.834 | 1597833852.5
0.288 | 1598.999 | 1598998793.6
0.29 | 1600.161 | 1600161046.8
0.292 | 1601.321 | 1601320636.4
0.294 | 1602.478 | 1602477586.0
0.296 | 1603.632 | 1603631919.1
0.298 | 1604.784 | 1604783658.7
0.3 | 1605.933 | 1605932827.6
0.302 | 1607.079 | 1607079448.0
0.304 | 1608.224 | 1608223542.1
0.306 | 1609.365 | 1609365131.4
0.308 | 1610.504 | 1610504237.4
0.31 | 1611.641 | 1611640881.1
0.312 | 1612.775 | 1612775083.3
0.314 | 1613.907 | 1613906864.3
0.316 | 1615.036 | 1615036244.4
0.318 | 1616.163 | 1616163243.3
0.32 | 1617.288 | 1617287880.6
0.322 | 1618.41 | 1618410175.7
0.324 | 1619.53 | 1619530147.5
0.326 | 1620.648 | 1620647814.7
0.328 | 1621.763 | 1621763195.9
0.33 | 1622.876 | 1622876309.3
0.332 | 1623.987 | 1623987172.9
0.334 | 1625.096 | 1625095804.3
0.336 | 1626.202 | 1626202221.1
0.338 | 1627.306 | 1627306440.6
0.34 | 1628.408 | 1628408479.6
0.342 | 1629.508 | 1629508355.1
0.344 | 1630.606 | 1630606083.5
0.346 | 1631.702 | 1631701681.2
0.348 | 1632.795 | 1632795164.4
0.35 | 1633.887 | 1633886548.9
0.352 | 1634.976 | 1634975850.5
0.354 | 1636.063 | 1636063084.6
0.356 | 1637.148 | 1637148266.6
0.358 | 1638.231 | 1638231411.5
0.36 | 1639.313 | 1639312534.3
0.362 | 1640.392 | 1640391649.7
0.364 | 1641.469 | 1641468772.2
0.366 | 1642.544 | 1642543916.3
0.368 | 1643.617 | 1643617096.0
0.37 | 1644.688 | 1644688325.3
0.372 | 1645.758 | 1645757618.1
0.374 | 1646.825 | 1646824988.1
0.376 | 1647.89 | 1647890448.6
0.378 | 1648.954 | 1648954013.1
0.38 | 1650.016 | 1650015694.8
0.382 | 1651.076 | 1651075506.5
0.384 | 1652.133 | 1652133461.2
0.386 | 1653.19 | 1653189571.6
0.388 | 1654.244 | 1654243850.1
0.39 | 1655.296 | 1655296309.2
0.392 | 1656.347 | 1656346961.2
0.394 | 1657.396 | 1657395818.2
0.396 | 1658.443 | 1658442892.0
0.398 | 1659.488 | 1659488194.6
0.4 | 1660.532 | 1660531737.6
0.402 | 1661.574 | 1661573532.6
0.404 | 1662.614 | 1662613591.0
0.406 | 1663.652 | 1663651924.1
0.408 | 1664.689 | 1664688543.1
0.41 | 1665.723 | 1665723459.0
0.412 | 1666.757 | 1666756682.8
0.414 | 1667.788 | 1667788225.2
0.416 | 1668.818 | 1668818096.9
0.418 | 1669.846 | 1669846308.5
0.42 | 1670.873 | 1670872870.4
0.422 | 1671.898 | 1671897792.9
0.424 | 1672.921 | 1672921086.3
0.426 | 1673.943 | 1673942760.7
0.428 | 1674.963 | 1674962826.0
0.43 | 1675.981 | 1675981292.2
0.432 | 1676.998 | 1676998169.1
0.434 | 1678.013 | 1678013466.2
0.436 | 1679.027 | 1679027193.3
0.438 | 1680.039 | 1680039359.8
0.44 | 1681.05 | 1681049975.0
0.442 | 1682.059 | 1682059048.3
0.444 | 1683.067 | 1683066588.7
0.446 | 1684.073 | 1684072605.5
0.448 | 1685.077 | 1685077107.6
0.45 | 1686.08 | 1686080104.0
0.452 | 1687.082 | 1687081603.3
0.454 | 1688.082 | 1688081614.4
0.456 | 1689.08 | 1689080145.9
0.458 | 1690.077 | 1690077206.3
0.46 | 1691.073 | 1691072804.1
0.462 | 1692.067 | 1692066947.6
0.464 | 1693.06 | 1693059645.3
0.466 | 1694.051 | 1694050905.1
0.468 | 1695.041 | 1695040735.4
0.47 | 1696.029 | 1696029144.2
0.472 | 1697.016 | 1697016139.4
0.474 | 1698.002 | 1698001728.8
0.476 | 1698.986 | 1698985920.5
0.478 | 1699.969 | 1699968722.0
0.48 | 1700.95 | 1700950141.0
0.482 | 1701.93 | 1701930185.2
0.484 | 1702.909 | 1702908862.0
0.486 | 1703.886 | 1703886179.0
0.488 | 1704.862 | 1704862143.4
0.49 | 1705.837 | 1705836762.7
0.492 | 1706.81 | 1706810044.0
0.494 | 1707.782 | 1707781994.4
0.496 | 1708.753 | 1708752621.3
0.498 | 1709.722 | 1709721931.4
0.5 | 1710.69 | 1710689931.9
0.505 | 1713.104 | 1713104248.6
0.51 | 1715.511 | 1715510529.2
0.515 | 1717.909 | 1717908877.5
0.52 | 1720.299 | 1720299395.1
0.525 | 1722.682 | 1722682181.4
0.53 | 1725.057 | 1725057333.4
0.535 | 1727.425 | 1727424946.1
0.54 | 1729.785 | 1729785112.6
0.545 | 1732.138 | 1732137923.9
0.55 | 1734.483 | 1734483468.9
0.555 | 1736.822 | 1736821834.9
0.56 | 1739.153 | 1739153107.3
0.565 | 1741.477 | 1741477369.8
0.57 | 1743.795 | 1743794704.2
0.575 | 1746.105 | 1746105190.9
0.58 | 1748.409 | 1748408908.5
0.585 | 1750.706 | 1750705934.0
0.59 | 1752.996 | 1752996343.2
0.595 | 1755.28 | 1755280210.0
0.6 | 1757.558 | 1757557607.3
0.605 | 1759.829 | 1759828606.1
0.61 | 1762.093 | 1762093276.5
0.615 | 1764.352 | 1764351687.0
0.62 | 1766.604 | 1766603905.0
0.625 | 1768.85 | 1768849996.5
0.63 | 1771.09 | 1771090026.2
0.635 | 1773.324 | 1773324058.0
0.64 | 1775.552 | 1775552154.2
0.645 | 1777.774 | 1777774376.2
0.65 | 1779.991 | 1779990784.3
0.655 | 1782.201 | 1782201437.7
0.66 | 1784.406 | 1784406394.4
0.665 | 1786.606 | 1786605711.7
0.67 | 1788.799 | 1788799445.7
0.675 | 1790.988 | 1790987651.5
0.68 | 1793.17 | 1793170383.4
0.685 | 1795.348 | 1795347694.7
0.69 | 1797.52 | 1797519637.7
0.695 | 1799.686 | 1799686264.1
0.7 | 1801.848 | 1801847624.4
0.705 | 1804.004 | 1804003768.5
0.71 | 1806.155 | 1806154745.5
0.715 | 1808.301 | 1808300603.5
0.72 | 1810.441 | 1810441389.9
0.725 | 1812.577 | 1812577151.5
0.73 | 1814.708 | 1814707934.2
0.735 | 1816.834 | 1816833783.2
0.74 | 1818.955 | 1818954743.0
0.745 | 1821.071 | 1821070857.4
0.75 | 1823.182 | 1823182169.4
0.755 | 1825.289 | 1825288721.6
0.76 | 1827.391 | 1827390555.7
0.765 | 1829.488 | 1829487713.0
0.77 | 1831.58 | 1831580233.9
0.775 | 1833.668 | 1833668158.4
0.78 | 1835.752 | 1835751525.8
0.785 | 1837.83 | 1837830374.9
0.79 | 1839.905 | 1839904743.9
0.795 | 1841.975 | 1841974670.3
0.8 | 1844.04 | 1844040191.3
0.805 | 1846.101 | 1846101343.4
0.81 | 1848.158 | 1848158162.5
0.815 | 1850.211 | 1850210684.3
0.82 | 1852.259 | 1852258943.7
0.825 | 1854.303 | 1854302975.2
0.83 | 1856.343 | 1856342812.7
0.835 | 1858.378 | 1858378490.0
0.84 | 1860.41 | 1860410039.9
0.845 | 1862.437 | 1862437495.2
0.85 | 1864.461 | 1864460888.0
0.855 | 1866.48 | 1866480250.0
0.86 | 1868.496 | 1868495612.6
0.865 | 1870.507 | 1870507006.6
0.87 | 1872.514 | 1872514462.4
0.875 | 1874.518 | 1874518010.3
0.88 | 1876.518 | 1876517679.7
0.885 | 1878.514 | 1878513500.1
0.89 | 1880.506 | 1880505500.2
0.895 | 1882.494 | 1882493708.6
0.9 | 1884.478 | 1884478153.5
0.905 | 1886.459 | 1886458862.5
0.91 | 1888.436 | 1888435863.2
0.915 | 1890.409 | 1890409182.6
0.92 | 1892.379 | 1892378847.5
0.925 | 1894.345 | 1894344884.2
0.93 | 1896.307 | 1896307318.8
0.935 | 1898.266 | 1898266177.0
0.94 | 1900.221 | 1900221484.4
0.945 | 1902.173 | 1902173265.9
0.95 | 1904.122 | 1904121546.3
0.955 | 1906.066 | 1906066350.3
0.96 | 1908.008 | 1908007701.9
0.965 | 1909.946 | 1909945625.1
0.97 | 1911.88 | 1911880143.5
0.975 | 1913.811 | 1913811280.4
0.98 | 1915.739 | 1915739058.9
0.985 | 1917.664 | 1917663501.7
0.99 | 1919.585 | 1919584631.5
0.995 | 1921.502 | 1921502470.4
1 | 1923.417 | 1923417040.4
1.005 | 1925.328 | 1925328363.4
1.01 | 1927.236 | 1927236460.6
1.015 | 1929.141 | 1929141353.5
1.02 | 1931.043 | 1931043063.0
1.025 | 1932.942 | 1932941609.8
1.03 | 1934.837 | 1934837014.6
1.035 | 1936.729 | 1936729297.5
1.04 | 1938.618 | 1938618478.6
1.045 | 1940.505 | 1940504577.8
1.05 | 1942.388 | 1942387614.7
1.055 | 1944.268 | 1944267608.8
1.06 | 1946.145 | 1946144579.1
1.065 | 1948.019 | 1948018544.7
1.07 | 1949.89 | 1949889524.3
1.075 | 1951.758 | 1951757536.6
1.08 | 1953.623 | 1953622599.9
1.085 | 1955.485 | 1955484732.3
1.09 | 1957.344 | 1957343951.8
1.095 | 1959.2 | 1959200276.3
1.1 | 1961.054 | 1961053723.2
1.105 | 1962.904 | 1962904310.1
1.11 | 1964.752 | 1964752054.2
1.115 | 1966.597 | 1966596972.4
1.12 | 1968.439 | 1968439081.7
1.125 | 1970.278 | 1970278398.8
1.13 | 1972.115 | 1972114940.2
1.135 | 1973.949 | 1973948722.2
1.14 | 1975.78 | 1975779761.0
1.145 | 1977.608 | 1977608072.7
1.15 | 1979.434 | 1979433673.1
1.155 | 1981.257 | 1981256577.9
1.16 | 1983.077 | 1983076802.6
1.165 | 1984.894 | 1984894362.7
1.17 | 1986.709 | 1986709273.3
1.175 | 1988.522 | 1988521549.5
1.18 | 1990.331 | 1990331206.3
1.185 | 1992.138 | 1992138258.4
1.19 | 1993.943 | 1993942720.6
1.195 | 1995.745 | 1995744607.2
1.2 | 1997.544 | 1997543932.6
1.205 | 1999.341 | 1999340711.1
1.21 | 2001.135 | 2001134956.7
1.215 | 2002.927 | 2002926683.4
1.22 | 2004.716 | 2004715905.0
1.225 | 2006.503 | 2006502635.1
1.23 | 2008.287 | 2008286887.4
1.235 | 2010.069 | 2010068675.1
1.24 | 2011.848 | 2011848011.7
1.245 | 2013.625 | 2013624910.3
1.25 | 2015.399 | 2015399383.9
1.255 | 2017.171 | 2017171445.5
1.26 | 2018.941 | 2018941107.8
1.265 | 2020.708 | 2020708383.6
1.27 | 2022.473 | 2022473285.4
1.275 | 2024.236 | 2024235825.7
1.28 | 2025.996 | 2025996016.8
1.285 | 2027.754 | 2027753870.9
1.29 | 2029.509 | 2029509400.2
1.295 | 2031.263 | 2031262616.7
1.3 | 2033.014 | 2033013532.3
1.305 | 2034.762 | 2034762158.7
1.31 | 2036.509 | 2036508507.7
1.315 | 2038.253 | 2038252590.9
1.32 | 2039.994 | 2039994419.7
1.325 | 2041.734 | 2041734005.5
1.33 | 2043.471 | 2043471359.6
1.335 | 2045.206 | 2045206493.2
1.34 | 2046.939 | 2046939417.4
1.345 | 2048.67 | 2048670143.1
1.35 | 2050.399 | 2050398681.3
1.355 | 2052.125 | 2052125042.8
1.36 | 2053.849 | 2053849238.2
1.365 | 2055.571 | 2055571278.2
1.37 | 2057.291 | 2057291173.3
1.375 | 2059.009 | 2059008933.9
1.38 | 2060.725 | 2060724570.5
1.385 | 2062.438 | 2062438093.2
1.39 | 2064.15 | 2064149512.3
1.395 | 2065.859 | 2065858837.8
1.4 | 2067.566 | 2067566079.7
1.405 | 2069.271 | 2069271247.9
1.41 | 2070.974 | 2070974352.4
1.415 | 2072.675 | 2072675402.8
1.42 | 2074.374 | 2074374408.9
1.425 | 2076.071 | 2076071380.2
1.43 | 2077.766 | 2077766326.2
1.435 | 2079.459 | 2079459256.5
1.44 | 2081.15 | 2081150180.3
1.445 | 2082.839 | 2082839107.0
1.45 | 2084.526 | 2084526045.8
1.455 | 2086.211 | 2086211005.7
1.46 | 2087.894 | 2087893996.0
1.465 | 2089.575 | 2089575025.6
1.47 | 2091.254 | 2091254103.4
1.475 | 2092.931 | 2092931238.2
1.48 | 2094.606 | 2094606439.0
1.485 | 2096.28 | 2096279714.3
1.49 | 2097.951 | 2097951072.8
1.495 | 2099.621 | 2099620523.1
1.5 | 2101.288 | 2101288073.7
1.505 | 2102.954 | 2102953733.1
1.51 | 2104.618 | 2104617509.7
1.515 | 2106.279 | 2106279411.7
1.52 | 2107.939 | 2107939447.5
1.525 | 2109.598 | 2109597625.1
1.53 | 2111.254 | 2111253952.8
1.535 | 2112.908 | 2112908438.6
1.54 | 2114.561 | 2114561090.5
1.545 | 2116.212 | 2116211916.5
1.55 | 2117.861 | 2117860924.4
1.555 | 2119.508 | 2119508122.1
1.56 | 2121.154 | 2121153517.3
1.565 | 2122.797 | 2122797117.7
1.57 | 2124.439 | 2124438931.1
1.575 | 2126.079 | 2126078964.9
1.58 | 2127.717 | 2127717226.8
1.585 | 2129.354 | 2129353724.2
1.59 | 2130.988 | 2130988464.5
1.595 | 2132.621 | 2132621455.1
1.6 | 2134.253 | 2134252703.4
1.605 | 2135.882 | 2135882216.6
1.61 | 2137.51 | 2137510001.9
1.615 | 2139.136 | 2139136066.4
1.62 | 2140.76 | 2140760417.4
1.625 | 2142.383 | 2142383061.8
1.63 | 2144.004 | 2144004006.6
1.635 | 2145.623 | 2145623258.9
1.64 | 2147.241 | 2147240825.5
1.645 | 2148.857 | 2148856713.3
1.65 | 2150.471 | 2150470929.1
1.655 | 2152.083 | 2152083479.6
1.66 | 2153.694 | 2153694371.6
1.665 | 2155.304 | 2155303611.7
1.67 | 2156.911 | 2156911206.7
1.675 | 2158.517 | 2158517162.9
1.68 | 2160.121 | 2160121487.0
1.685 | 2161.724 | 2161724185.5
1.69 | 2163.325 | 2163325264.8
1.695 | 2164.925 | 2164924731.2
1.7 | 2166.523 | 2166522591.2
1.71 | 2169.714 | 2169713517.0
1.72 | 2172.898 | 2172898092.2
1.73 | 2176.076 | 2176076365.9
1.74 | 2179.248 | 2179248386.7
1.75 | 2182.414 | 2182414202.8
1.76 | 2185.574 | 2185573861.3
1.77 | 2188.727 | 2188727408.9
1.78 | 2191.875 | 2191874891.9
1.79 | 2195.016 | 2195016355.5
1.8 | 2198.152 | 2198151844.7
1.81 | 2201.281 | 2201281403.9
1.82 | 2204.405 | 2204405076.7
1.83 | 2207.523 | 2207522906.3
1.84 | 2210.635 | 2210634935.4
1.85 | 2213.741 | 2213741206.0
1.86 | 2216.842 | 2216841759.7
1.87 | 2219.937 | 2219936637.6
1.88 | 2223.026 | 2223025880.1
1.89 | 2226.11 | 2226109527.2
1.9 | 2229.188 | 2229187618.6
1.91 | 2232.26 | 2232260193.2
1.92 | 2235.327 | 2235327289.6
1.93 | 2238.389 | 2238388945.9
1.94 | 2241.445 | 2241445199.8
1.95 | 2244.496 | 2244496088.4
1.96 | 2247.542 | 2247541648.5
1.97 | 2250.582 | 2250581916.4
1.98 | 2253.617 | 2253616928.0
1.99 | 2256.647 | 2256646718.7
2 | 2259.671 | 2259671323.5
2.02 | 2265.705 | 2265705113.8
2.04 | 2271.719 | 2271718571.1
2.06 | 2277.712 | 2277711961.5
2.08 | 2283.686 | 2283685545.0
2.1 | 2289.64 | 2289639575.8
2.12 | 2295.574 | 2295574302.5
2.14 | 2301.49 | 2301489968.3
2.16 | 2307.387 | 2307386810.8
2.18 | 2313.265 | 2313265062.9
2.2 | 2319.125 | 2319124952.2
2.22 | 2324.967 | 2324966701.6
2.24 | 2330.791 | 2330790529.3
2.26 | 2336.597 | 2336596649.1
2.28 | 2342.385 | 2342385270.1
2.3 | 2348.157 | 2348156597.3
2.32 | 2353.911 | 2353910831.6
2.34 | 2359.648 | 2359648169.9
2.36 | 2365.369 | 2365368804.9
2.38 | 2371.073 | 2371072925.7
2.4 | 2376.761 | 2376760717.7
2.42 | 2382.432 | 2382432362.7
2.44 | 2388.088 | 2388088038.9
2.46 | 2393.728 | 2393727921.2
2.48 | 2399.352 | 2399352181.1
2.5 | 2404.961 | 2404960986.9
2.52 | 2410.555 | 2410554503.9
2.54 | 2416.133 | 2416132894.1
2.56 | 2421.696 | 2421696316.8
2.58 | 2427.245 | 2427244928.0
2.6 | 2432.779 | 2432778881.3
2.62 | 2438.298 | 2438298327.4
2.64 | 2443.803 | 2443803414.2
2.66 | 2449.294 | 2449294287.0
2.68 | 2454.771 | 2454771088.8
2.7 | 2460.234 | 2460233959.9
2.72 | 2465.683 | 2465683038.1
2.74 | 2471.118 | 2471118459.1
2.76 | 2476.54 | 2476540356.0
2.78 | 2481.949 | 2481948859.9
2.8 | 2487.344 | 2487344099.5
2.82 | 2492.726 | 2492726201.5
2.84 | 2498.095 | 2498095290.5
2.86 | 2503.451 | 2503451488.9
2.88 | 2508.795 | 2508794917.3
2.9 | 2514.126 | 2514125694.3
2.92 | 2519.444 | 2519443936.3
2.94 | 2524.75 | 2524749758.4
2.96 | 2530.043 | 2530043273.3
2.98 | 2535.325 | 2535324592.3
3 | 2540.594 | 2540593824.9