## Sheet1
strain,- | stress,MPa | stress,Pa
0 | 1814.185 | 1814185319.0
0.002 | 2073.427 | 2073427376.2
0.004 | 2204.23 | 2204230175.0
0.006 | 2270.588 | 2270587559.9
0.008 | 2304.585 | 2304585134.3
0.01 | 2322.313 | 2322313177.3
0.012 | 2331.843 | 2331843116.0
0.014 | 2337.226 | 2337225914.1
0.016 | 2340.496 | 2340496441.9
0.018 | 2342.678 | 2342678320.9
0.02 | 2344.288 | 2344287729.9
0.022 | 2345.586 | 2345586039.5
0.024 | 2346.707 | 2346706527.2
0.026 | 2347.718 | 2347717958.3
0.028 | 2348.657 | 2348656507.5
0.03 | 2349.542 | 2349541801.7
0.032 | 2350.385 | 2350384994.5
0.034 | 2351.193 | 2351192841.4
0.036 | 2351.97 | 2351969764.4
0.038 | 2352.719 | 2352718905.2
0.04 | 2353.443 | 2353442668.7
0.042 | 2354.143 | 2354143008.0
0.044 | 2354.822 | 2354821577.4
0.046 | 2355.48 | 2355479818.8
0.048 | 2356.119 | 2356119012.2
0.05 | 2356.74 | 2356740307.8
0.052 | 2357.345 | 2357344747.3
0.054 | 2357.933 | 2357933279.6
0.056 | 2358.507 | 2358506772.8
0.058 | 2359.066 | 2359066023.9
0.06 | 2359.612 | 2359611766.6
0.062 | 2360.145 | 2360144678.0
0.064 | 2360.665 | 2360665384.6
0.066 | 2361.174 | 2361174467.3
0.068 | 2361.672 | 2361672465.6
0.07 | 2362.16 | 2362159881.4
0.072 | 2362.637 | 2362637182.9
0.074 | 2363.105 | 2363104807.1
0.076 | 2363.563 | 2363563163.0
0.078 | 2364.013 | 2364012633.4
0.08 | 2364.454 | 2364453577.6
0.082 | 2364.886 | 2364886333.2
0.084 | 2365.311 | 2365311217.5
0.086 | 2365.729 | 2365728529.7
0.088 | 2366.139 | 2366138551.5
0.09 | 2366.542 | 2366541549.3
0.092 | 2366.938 | 2366937774.6
0.094 | 2367.327 | 2367327465.5
0.096 | 2367.711 | 2367710847.5
0.098 | 2368.088 | 2368088134.3
0.1 | 2368.46 | 2368459528.8
0.102 | 2368.825 | 2368825223.9
0.104 | 2369.185 | 2369185402.7
0.106 | 2369.54 | 2369540239.5
0.108 | 2369.89 | 2369889900.6
0.11 | 2370.235 | 2370234544.2
0.112 | 2370.574 | 2370574321.2
0.114 | 2370.909 | 2370909375.9
0.116 | 2371.24 | 2371239846.0
0.118 | 2371.566 | 2371565863.2
0.12 | 2371.888 | 2371887553.4
0.122 | 2372.205 | 2372205037.2
0.124 | 2372.518 | 2372518430.1
0.126 | 2372.828 | 2372827842.9
0.128 | 2373.133 | 2373133381.8
0.13 | 2373.435 | 2373435148.7
0.132 | 2373.733 | 2373733241.6
0.134 | 2374.028 | 2374027754.4
0.136 | 2374.319 | 2374318777.5
0.138 | 2374.606 | 2374606398.0
0.14 | 2374.891 | 2374890699.5
0.142 | 2375.172 | 2375171762.6
0.144 | 2375.45 | 2375449664.9
0.146 | 2375.724 | 2375724481.3
0.148 | 2375.996 | 2375996283.8
0.15 | 2376.265 | 2376265142.1
0.152 | 2376.531 | 2376531123.3
0.154 | 2376.794 | 2376794292.2
0.156 | 2377.055 | 2377054711.5
0.158 | 2377.312 | 2377312441.7
0.16 | 2377.568 | 2377567541.2
0.162 | 2377.82 | 2377820066.7
0.164 | 2378.07 | 2378070072.9
0.166 | 2378.318 | 2378317612.8
0.168 | 2378.563 | 2378562737.7
0.17 | 2378.805 | 2378805497.1
0.172 | 2379.046 | 2379045939.3
0.174 | 2379.284 | 2379284110.9
0.176 | 2379.52 | 2379520057.1
0.178 | 2379.754 | 2379753821.7
0.18 | 2379.985 | 2379985447.4
0.182 | 2380.215 | 2380214975.4
0.184 | 2380.442 | 2380442445.7
0.186 | 2380.668 | 2380667897.3
0.188 | 2380.891 | 2380891368.1
0.19 | 2381.113 | 2381112894.6
0.192 | 2381.333 | 2381332512.7
0.194 | 2381.55 | 2381550257.1
0.196 | 2381.766 | 2381766161.4
0.198 | 2381.98 | 2381980258.5
0.2 | 2382.193 | 2382192580.4
0.202 | 2382.403 | 2382403158.1
0.204 | 2382.612 | 2382612022.0
0.206 | 2382.819 | 2382819201.3
0.208 | 2383.025 | 2383024724.9
0.21 | 2383.229 | 2383228620.7
0.212 | 2383.431 | 2383430916.0
0.214 | 2383.632 | 2383631637.2
0.216 | 2383.831 | 2383830810.2
0.218 | 2384.028 | 2384028460.4
0.22 | 2384.225 | 2384224612.2
0.222 | 2384.419 | 2384419289.7
0.224 | 2384.613 | 2384612516.3
0.226 | 2384.804 | 2384804314.9
0.228 | 2384.995 | 2384994707.8
0.23 | 2385.184 | 2385183716.7
0.232 | 2385.371 | 2385371362.9
0.234 | 2385.558 | 2385557667.2
0.236 | 2385.743 | 2385742649.9
0.238 | 2385.926 | 2385926330.8
0.24 | 2386.109 | 2386108729.2
0.242 | 2386.29 | 2386289864.2
0.244 | 2386.47 | 2386469754.1
0.246 | 2386.648 | 2386648417.2
0.248 | 2386.826 | 2386825871.1
0.25 | 2387.002 | 2387002133.1
0.252 | 2387.177 | 2387177220.2
0.254 | 2387.351 | 2387351148.9
0.256 | 2387.524 | 2387523935.4
0.258 | 2387.696 | 2387695595.6
0.26 | 2387.866 | 2387866145.1
0.262 | 2388.036 | 2388035599.0
0.264 | 2388.204 | 2388203972.3
0.266 | 2388.371 | 2388371279.4
0.268 | 2388.538 | 2388537534.8
0.27 | 2388.703 | 2388702752.4
0.272 | 2388.867 | 2388866945.9
0.274 | 2389.03 | 2389030128.7
0.276 | 2389.192 | 2389192314.0
0.278 | 2389.354 | 2389353514.8
0.28 | 2389.514 | 2389513743.6
0.282 | 2389.673 | 2389673012.9
0.284 | 2389.831 | 2389831334.9
0.286 | 2389.989 | 2389988721.4
0.288 | 2390.145 | 2390145184.2
0.29 | 2390.301 | 2390300734.7
0.292 | 2390.455 | 2390455384.3
0.294 | 2390.609 | 2390609143.9
0.296 | 2390.762 | 2390762024.5
0.298 | 2390.914 | 2390914036.5
0.3 | 2391.065 | 2391065190.6
0.302 | 2391.215 | 2391215497.0
0.304 | 2391.365 | 2391364965.6
0.306 | 2391.514 | 2391513606.5
0.308 | 2391.661 | 2391661429.3
0.31 | 2391.808 | 2391808443.6
0.312 | 2391.955 | 2391954658.7
0.314 | 2392.1 | 2392100083.8
0.316 | 2392.245 | 2392244728.0
0.318 | 2392.389 | 2392388600.2
0.32 | 2392.532 | 2392531709.0
0.322 | 2392.674 | 2392674063.1
0.324 | 2392.816 | 2392815671.0
0.326 | 2392.957 | 2392956540.8
0.328 | 2393.097 | 2393096680.7
0.33 | 2393.236 | 2393236098.8
0.332 | 2393.375 | 2393374803.0
0.334 | 2393.513 | 2393512800.9
0.336 | 2393.65 | 2393650100.2
0.338 | 2393.787 | 2393786708.4
0.34 | 2393.923 | 2393922632.9
0.342 | 2394.058 | 2394057880.9
0.344 | 2394.192 | 2394192459.5
0.346 | 2394.326 | 2394326375.9
0.348 | 2394.46 | 2394459636.8
0.35 | 2394.592 | 2394592249.1
0.352 | 2394.724 | 2394724219.5
0.354 | 2394.856 | 2394855554.5
0.356 | 2394.986 | 2394986260.7
0.358 | 2395.116 | 2395116344.5
0.36 | 2395.246 | 2395245812.0
0.362 | 2395.375 | 2395374669.6
0.364 | 2395.503 | 2395502923.2
0.366 | 2395.631 | 2395630578.9
0.368 | 2395.758 | 2395757642.7
0.37 | 2395.884 | 2395884120.3
0.372 | 2396.01 | 2396010017.4
0.374 | 2396.135 | 2396135339.7
0.376 | 2396.26 | 2396260092.9
0.378 | 2396.384 | 2396384282.2
0.38 | 2396.508 | 2396507913.3
0.382 | 2396.631 | 2396630991.3
0.384 | 2396.754 | 2396753521.5
0.386 | 2396.876 | 2396875509.1
0.388 | 2396.997 | 2396996959.3
0.39 | 2397.118 | 2397117876.9
0.392 | 2397.238 | 2397238267.0
0.394 | 2397.358 | 2397358134.5
0.396 | 2397.477 | 2397477484.1
0.398 | 2397.596 | 2397596320.7
0.4 | 2397.715 | 2397714648.8
0.402 | 2397.832 | 2397832473.1
0.404 | 2397.95 | 2397949798.2
0.406 | 2398.067 | 2398066628.4
0.408 | 2398.183 | 2398182968.4
0.41 | 2398.299 | 2398298822.4
0.412 | 2398.414 | 2398414194.7
0.414 | 2398.529 | 2398529089.6
0.416 | 2398.644 | 2398643511.3
0.418 | 2398.757 | 2398757463.9
0.42 | 2398.871 | 2398870951.4
0.422 | 2398.984 | 2398983978.0
0.424 | 2399.097 | 2399096547.6
0.426 | 2399.209 | 2399208664.1
0.428 | 2399.32 | 2399320331.3
0.43 | 2399.432 | 2399431553.2
0.432 | 2399.542 | 2399542333.4
0.434 | 2399.653 | 2399652675.7
0.436 | 2399.763 | 2399762583.8
0.438 | 2399.872 | 2399872061.2
0.44 | 2399.981 | 2399981111.6
0.442 | 2400.09 | 2400089738.5
0.444 | 2400.198 | 2400197945.4
0.446 | 2400.306 | 2400305735.8
0.448 | 2400.413 | 2400413112.9
0.45 | 2400.52 | 2400520080.3
0.452 | 2400.627 | 2400626641.2
0.454 | 2400.733 | 2400732798.9
0.456 | 2400.839 | 2400838556.6
0.458 | 2400.944 | 2400943917.6
0.46 | 2401.049 | 2401048884.9
0.462 | 2401.153 | 2401153461.8
0.464 | 2401.258 | 2401257651.3
0.466 | 2401.361 | 2401361456.4
0.468 | 2401.465 | 2401464880.1
0.47 | 2401.568 | 2401567925.5
0.472 | 2401.671 | 2401670595.5
0.474 | 2401.773 | 2401772892.9
0.476 | 2401.875 | 2401874820.6
0.478 | 2401.976 | 2401976381.6
0.48 | 2402.078 | 2402077578.5
0.482 | 2402.178 | 2402178414.1
0.484 | 2402.279 | 2402278891.2
0.486 | 2402.379 | 2402379012.5
0.488 | 2402.479 | 2402478780.7
0.49 | 2402.578 | 2402578198.4
0.492 | 2402.677 | 2402677268.2
0.494 | 2402.776 | 2402775992.7
0.496 | 2402.874 | 2402874374.5
0.498 | 2402.972 | 2402972416.1
0.5 | 2403.07 | 2403070119.9
0.505 | 2403.313 | 2403312918.1
0.51 | 2403.554 | 2403553658.8
0.515 | 2403.792 | 2403792378.9
0.52 | 2404.029 | 2404029114.0
0.525 | 2404.264 | 2404263899.0
0.53 | 2404.497 | 2404496768.0
0.535 | 2404.728 | 2404727753.8
0.54 | 2404.957 | 2404956888.7
0.545 | 2405.184 | 2405184204.0
0.55 | 2405.41 | 2405409730.2
0.555 | 2405.633 | 2405633497.0
0.56 | 2405.856 | 2405855533.6
0.565 | 2406.076 | 2406075868.0
0.57 | 2406.295 | 2406294527.9
0.575 | 2406.512 | 2406511540.3
0.58 | 2406.727 | 2406726931.2
0.585 | 2406.941 | 2406940726.4
0.59 | 2407.153 | 2407152950.8
0.595 | 2407.364 | 2407363628.8
0.6 | 2407.573 | 2407572784.3
0.605 | 2407.78 | 2407780440.5
0.61 | 2407.987 | 2407986620.0
0.615 | 2408.191 | 2408191345.2
0.62 | 2408.395 | 2408394637.7
0.625 | 2408.597 | 2408596518.8
0.63 | 2408.797 | 2408797009.0
0.635 | 2408.996 | 2408996128.8
0.64 | 2409.194 | 2409193897.9
0.645 | 2409.39 | 2409390335.6
0.65 | 2409.585 | 2409585461.1
0.655 | 2409.779 | 2409779292.7
0.66 | 2409.972 | 2409971848.6
0.665 | 2410.163 | 2410163146.7
0.67 | 2410.353 | 2410353204.3
0.675 | 2410.542 | 2410542038.4
0.68 | 2410.73 | 2410729665.7
0.685 | 2410.916 | 2410916102.4
0.69 | 2411.101 | 2411101364.7
0.695 | 2411.285 | 2411285468.1
0.7 | 2411.468 | 2411468428.0
0.705 | 2411.65 | 2411650259.4
0.71 | 2411.831 | 2411830977.0
0.715 | 2412.011 | 2412010595.4
0.72 | 2412.189 | 2412189128.6
0.725 | 2412.367 | 2412366590.5
0.73 | 2412.543 | 2412542994.8
0.735 | 2412.718 | 2412718354.7
0.74 | 2412.893 | 2412892683.4
0.745 | 2413.066 | 2413065993.7
0.75 | 2413.238 | 2413238298.3
0.755 | 2413.41 | 2413409609.3
0.76 | 2413.58 | 2413579939.1
0.765 | 2413.749 | 2413749299.5
0.77 | 2413.918 | 2413917702.2
0.775 | 2414.085 | 2414085158.6
0.78 | 2414.252 | 2414251680.0
0.785 | 2414.417 | 2414417277.5
0.79 | 2414.582 | 2414581961.9
0.795 | 2414.746 | 2414745743.9
0.8 | 2414.909 | 2414908634.0
0.805 | 2415.071 | 2415070642.4
0.81 | 2415.232 | 2415231779.3
0.815 | 2415.392 | 2415392054.6
0.82 | 2415.551 | 2415551478.0
0.825 | 2415.71 | 2415710059.2
0.83 | 2415.868 | 2415867807.6
0.835 | 2416.025 | 2416024732.4
0.84 | 2416.181 | 2416180842.8
0.845 | 2416.336 | 2416336147.7
0.85 | 2416.491 | 2416490655.9
0.855 | 2416.644 | 2416644376.0
0.86 | 2416.797 | 2416797316.7
0.865 | 2416.949 | 2416949486.3
0.87 | 2417.101 | 2417100892.9
0.875 | 2417.252 | 2417251544.8
0.88 | 2417.401 | 2417401449.8
0.885 | 2417.551 | 2417550615.9
0.89 | 2417.699 | 2417699050.8
0.895 | 2417.847 | 2417846762.0
0.9 | 2417.994 | 2417993757.1
0.905 | 2418.14 | 2418140043.3
0.91 | 2418.286 | 2418285628.0
0.915 | 2418.431 | 2418430518.2
0.92 | 2418.575 | 2418574721.1
0.925 | 2418.718 | 2418718243.5
0.93 | 2418.861 | 2418861092.1
0.935 | 2419.003 | 2419003273.8
0.94 | 2419.145 | 2419144795.2
0.945 | 2419.286 | 2419285662.6
0.95 | 2419.426 | 2419425882.6
0.955 | 2419.565 | 2419565461.4
0.96 | 2419.704 | 2419704405.3
0.965 | 2419.843 | 2419842720.4
0.97 | 2419.98 | 2419980412.7
0.975 | 2420.117 | 2420117488.1
0.98 | 2420.254 | 2420253952.6
0.985 | 2420.39 | 2420389811.9
0.99 | 2420.525 | 2420525071.7
0.995 | 2420.66 | 2420659737.5
1 | 2420.794 | 2420793815.1
1.005 | 2420.927 | 2420927309.6
1.01 | 2421.06 | 2421060226.7
1.015 | 2421.193 | 2421192571.5
1.02 | 2421.324 | 2421324349.3
1.025 | 2421.456 | 2421455565.2
1.03 | 2421.586 | 2421586224.4
1.035 | 2421.716 | 2421716331.8
1.04 | 2421.846 | 2421845892.3
1.045 | 2421.975 | 2421974910.9
1.05 | 2422.103 | 2422103392.4
1.055 | 2422.231 | 2422231341.5
1.06 | 2422.359 | 2422358762.8
1.065 | 2422.486 | 2422485661.1
1.07 | 2422.612 | 2422612040.8
1.075 | 2422.738 | 2422737906.4
1.08 | 2422.863 | 2422863262.4
1.085 | 2422.988 | 2422988113.2
1.09 | 2423.112 | 2423112463.1
1.095 | 2423.236 | 2423236316.4
1.1 | 2423.36 | 2423359677.2
1.105 | 2423.483 | 2423482549.7
1.11 | 2423.605 | 2423604938.0
1.115 | 2423.727 | 2423726846.2
1.12 | 2423.848 | 2423848278.2
1.125 | 2423.969 | 2423969238.1
1.13 | 2424.09 | 2424089729.6
1.135 | 2424.21 | 2424209756.7
1.14 | 2424.329 | 2424329323.1
1.145 | 2424.448 | 2424448432.7
1.15 | 2424.567 | 2424567089.0
1.155 | 2424.685 | 2424685295.9
1.16 | 2424.803 | 2424803056.7
1.165 | 2424.92 | 2424920375.3
1.17 | 2425.037 | 2425037255.0
1.175 | 2425.154 | 2425153699.4
1.18 | 2425.27 | 2425269711.9
1.185 | 2425.385 | 2425385295.8
1.19 | 2425.5 | 2425500454.7
1.195 | 2425.615 | 2425615191.7
1.2 | 2425.73 | 2425729510.2
1.205 | 2425.843 | 2425843413.3
1.21 | 2425.957 | 2425956904.4
1.215 | 2426.07 | 2426069986.6
1.22 | 2426.183 | 2426182662.9
1.225 | 2426.295 | 2426294936.5
1.23 | 2426.407 | 2426406810.5
1.235 | 2426.518 | 2426518287.8
1.24 | 2426.629 | 2426629371.5
1.245 | 2426.74 | 2426740064.5
1.25 | 2426.85 | 2426850369.7
1.255 | 2426.96 | 2426960290.0
1.26 | 2427.07 | 2427069828.2
1.265 | 2427.179 | 2427178987.2
1.27 | 2427.288 | 2427287769.8
1.275 | 2427.396 | 2427396178.7
1.28 | 2427.504 | 2427504216.6
1.285 | 2427.612 | 2427611886.2
1.29 | 2427.719 | 2427719190.3
1.295 | 2427.826 | 2427826131.4
1.3 | 2427.933 | 2427932712.1
1.305 | 2428.039 | 2428038935.0
1.31 | 2428.145 | 2428144802.7
1.315 | 2428.25 | 2428250317.8
1.32 | 2428.355 | 2428355482.5
1.325 | 2428.46 | 2428460299.6
1.33 | 2428.565 | 2428564771.4
1.335 | 2428.669 | 2428668900.2
1.34 | 2428.773 | 2428772688.6
1.345 | 2428.876 | 2428876138.8
1.35 | 2428.979 | 2428979253.2
1.355 | 2429.082 | 2429082034.2
1.36 | 2429.184 | 2429184484.0
1.365 | 2429.287 | 2429286604.8
1.37 | 2429.388 | 2429388399.0
1.375 | 2429.49 | 2429489868.7
1.38 | 2429.591 | 2429591016.2
1.385 | 2429.692 | 2429691843.5
1.39 | 2429.792 | 2429792352.9
1.395 | 2429.893 | 2429892546.5
1.4 | 2429.992 | 2429992426.4
1.405 | 2430.092 | 2430091994.7
1.41 | 2430.191 | 2430191253.4
1.415 | 2430.29 | 2430290204.7
1.42 | 2430.389 | 2430388850.4
1.425 | 2430.487 | 2430487192.7
1.43 | 2430.585 | 2430585233.4
1.435 | 2430.683 | 2430682974.7
1.44 | 2430.78 | 2430780418.3
1.445 | 2430.878 | 2430877566.3
1.45 | 2430.974 | 2430974420.5
1.455 | 2431.071 | 2431070982.8
1.46 | 2431.167 | 2431167255.2
1.465 | 2431.263 | 2431263239.3
1.47 | 2431.359 | 2431358937.2
1.475 | 2431.454 | 2431454350.5
1.48 | 2431.549 | 2431549481.2
1.485 | 2431.644 | 2431644330.9
1.49 | 2431.739 | 2431738901.4
1.495 | 2431.833 | 2431833194.5
1.5 | 2431.927 | 2431927211.9
1.505 | 2432.021 | 2432020955.3
1.51 | 2432.114 | 2432114426.4
1.515 | 2432.208 | 2432207627.0
1.52 | 2432.301 | 2432300558.6
1.525 | 2432.393 | 2432393222.8
1.53 | 2432.486 | 2432485621.5
1.535 | 2432.578 | 2432577756.1
1.54 | 2432.67 | 2432669628.2
1.545 | 2432.761 | 2432761239.5
1.55 | 2432.853 | 2432852591.5
1.555 | 2432.944 | 2432943685.8
1.56 | 2433.035 | 2433034523.9
1.565 | 2433.125 | 2433125107.4
1.57 | 2433.215 | 2433215437.7
1.575 | 2433.306 | 2433305516.5
1.58 | 2433.395 | 2433395345.1
1.585 | 2433.485 | 2433484925.0
1.59 | 2433.574 | 2433574257.7
1.595 | 2433.663 | 2433663344.7
1.6 | 2433.752 | 2433752187.4
1.605 | 2433.841 | 2433840787.2
1.61 | 2433.929 | 2433929145.5
1.615 | 2434.017 | 2434017263.7
1.62 | 2434.105 | 2434105143.2
1.625 | 2434.193 | 2434192785.5
1.63 | 2434.28 | 2434280191.7
1.635 | 2434.367 | 2434367363.4
1.64 | 2434.454 | 2434454301.8
1.645 | 2434.541 | 2434541008.2
1.65 | 2434.627 | 2434627484.0
1.655 | 2434.714 | 2434713730.5
1.66 | 2434.8 | 2434799749.0
1.665 | 2434.886 | 2434885540.7
1.67 | 2434.971 | 2434971106.9
1.675 | 2435.056 | 2435056448.9
1.68 | 2435.142 | 2435141568.0
1.685 | 2435.226 | 2435226465.3
1.69 | 2435.311 | 2435311142.1
1.695 | 2435.396 | 2435395599.6
1.7 | 2435.48 | 2435479839.0
1.71 | 2435.648 | 2435647668.4
1.72 | 2435.815 | 2435814639.7
1.73 | 2435.981 | 2435980762.2
1.74 | 2436.146 | 2436146045.0
1.75 | 2436.31 | 2436310497.2
1.76 | 2436.474 | 2436474127.5
1.77 | 2436.637 | 2436636944.7
1.78 | 2436.799 | 2436798957.4
1.79 | 2436.96 | 2436960174.0
1.8 | 2437.121 | 2437120602.7
1.81 | 2437.28 | 2437280251.8
1.82 | 2437.439 | 2437439129.2
1.83 | 2437.597 | 2437597242.9
1.84 | 2437.755 | 2437754600.6
1.85 | 2437.911 | 2437911210.1
1.86 | 2438.067 | 2438067078.8
1.87 | 2438.222 | 2438222214.2
1.88 | 2438.377 | 2438376623.6
1.89 | 2438.53 | 2438530314.2
1.9 | 2438.683 | 2438683293.1
1.91 | 2438.836 | 2438835567.2
1.92 | 2438.987 | 2438987143.6
1.93 | 2439.138 | 2439138028.9
1.94 | 2439.288 | 2439288229.8
1.95 | 2439.438 | 2439437752.9
1.96 | 2439.587 | 2439586604.8
1.97 | 2439.735 | 2439734791.7
1.98 | 2439.882 | 2439882320.0
1.99 | 2440.029 | 2440029195.9
2 | 2440.175 | 2440175425.5
2.02 | 2440.466 | 2440465969.9
2.04 | 2440.754 | 2440754000.4
2.06 | 2441.04 | 2441039563.0
2.08 | 2441.323 | 2441322702.2
2.1 | 2441.603 | 2441603461.5
2.12 | 2441.882 | 2441881883.2
2.14 | 2442.158 | 2442158008.2
2.16 | 2442.432 | 2442431876.7
2.18 | 2442.704 | 2442703527.5
2.2 | 2442.973 | 2442972998.7
2.22 | 2443.24 | 2443240327.1
2.24 | 2443.506 | 2443505548.7
2.26 | 2443.769 | 2443768698.6
2.28 | 2444.03 | 2444029811.0
2.3 | 2444.289 | 2444288919.2
2.32 | 2444.546 | 2444546055.7
2.34 | 2444.801 | 2444801252.3
2.36 | 2445.055 | 2445054539.9
2.38 | 2445.306 | 2445305948.6
2.4 | 2445.556 | 2445555507.9
2.42 | 2445.803 | 2445803246.6
2.44 | 2446.049 | 2446049192.7
2.46 | 2446.293 | 2446293373.7
2.48 | 2446.536 | 2446535816.3
2.5 | 2446.777 | 2446776546.7
2.52 | 2447.016 | 2447015590.5
2.54 | 2447.253 | 2447252972.7
2.56 | 2447.489 | 2447488717.7
2.58 | 2447.723 | 2447722849.4
2.6 | 2447.955 | 2447955391.0
2.62 | 2448.186 | 2448186365.6
2.64 | 2448.416 | 2448415795.3
2.66 | 2448.644 | 2448643702.1
2.68 | 2448.87 | 2448870107.4
2.7 | 2449.095 | 2449095032.0
2.72 | 2449.318 | 2449318496.4
2.74 | 2449.541 | 2449540520.8
2.76 | 2449.761 | 2449761124.8
2.78 | 2449.98 | 2449980327.5
2.8 | 2450.198 | 2450198147.9
2.82 | 2450.415 | 2450414604.3
2.84 | 2450.63 | 2450629714.9
2.86 | 2450.843 | 2450843497.3
2.88 | 2451.056 | 2451055968.9
2.9 | 2451.267 | 2451267146.7
2.92 | 2451.477 | 2451477047.5
2.94 | 2451.686 | 2451685687.5
2.96 | 2451.893 | 2451893082.7
2.98 | 2452.099 | 2452099249.0
3 | 2452.304 | 2452304201.7