## Sheet1
strain,- | stress,MPa | stress,Pa
0 | 778.0328 | 778032835.2
0.002 | 1203.608 | 1203607667.2
0.004 | 1376.678 | 1376678421.9
0.006 | 1447.175 | 1447175334.6
0.008 | 1476.001 | 1476001073.7
0.01 | 1487.895 | 1487894933.0
0.012 | 1492.906 | 1492906464.1
0.014 | 1495.118 | 1495118151.1
0.016 | 1496.189 | 1496188597.7
0.018 | 1496.792 | 1496791788.7
0.02 | 1497.202 | 1497201726.7
0.022 | 1497.53 | 1497529917.8
0.024 | 1497.822 | 1497821841.8
0.026 | 1498.096 | 1498096141.5
0.028 | 1498.361 | 1498360543.2
0.03 | 1498.618 | 1498618326.0
0.032 | 1498.871 | 1498870950.7
0.034 | 1499.119 | 1499119129.4
0.036 | 1499.363 | 1499363260.8
0.038 | 1499.604 | 1499603607.9
0.04 | 1499.84 | 1499840371.4
0.042 | 1500.074 | 1500073719.9
0.044 | 1500.304 | 1500303802.9
0.046 | 1500.531 | 1500530757.1
0.048 | 1500.755 | 1500754708.4
0.05 | 1500.976 | 1500975774.2
0.052 | 1501.194 | 1501194064.5
0.054 | 1501.41 | 1501409682.1
0.056 | 1501.623 | 1501622723.6
0.058 | 1501.833 | 1501833280.0
0.06 | 1502.041 | 1502041437.1
0.062 | 1502.247 | 1502247275.6
0.064 | 1502.451 | 1502450872.1
0.066 | 1502.652 | 1502652298.9
0.068 | 1502.852 | 1502851624.4
0.07 | 1503.049 | 1503048913.7
0.072 | 1503.244 | 1503244228.4
0.074 | 1503.438 | 1503437627.1
0.076 | 1503.629 | 1503629165.6
0.078 | 1503.819 | 1503818897.1
0.08 | 1504.007 | 1504006872.1
0.082 | 1504.193 | 1504193139.0
0.084 | 1504.378 | 1504377743.8
0.086 | 1504.561 | 1504560730.8
0.088 | 1504.742 | 1504742141.9
0.09 | 1504.922 | 1504922017.7
0.092 | 1505.1 | 1505100396.8
0.094 | 1505.277 | 1505277316.2
0.096 | 1505.453 | 1505452811.4
0.098 | 1505.627 | 1505626916.8
0.1 | 1505.8 | 1505799664.9
0.102 | 1505.971 | 1505971087.4
0.104 | 1506.141 | 1506141214.5
0.106 | 1506.31 | 1506310075.5
0.108 | 1506.478 | 1506477698.4
0.11 | 1506.644 | 1506644110.4
0.112 | 1506.809 | 1506809337.4
0.114 | 1506.973 | 1506973404.7
0.116 | 1507.136 | 1507136336.5
0.118 | 1507.298 | 1507298156.4
0.12 | 1507.459 | 1507458886.9
0.122 | 1507.619 | 1507618550.0
0.124 | 1507.777 | 1507777166.8
0.126 | 1507.935 | 1507934757.9
0.128 | 1508.091 | 1508091342.9
0.13 | 1508.247 | 1508246941.2
0.132 | 1508.402 | 1508401571.3
0.134 | 1508.555 | 1508555251.1
0.136 | 1508.708 | 1508707998.3
0.138 | 1508.86 | 1508859829.6
0.14 | 1509.011 | 1509010761.5
0.142 | 1509.161 | 1509160809.9
0.144 | 1509.31 | 1509309990.4
0.146 | 1509.458 | 1509458317.8
0.148 | 1509.606 | 1509605806.9
0.15 | 1509.752 | 1509752471.8
0.152 | 1509.898 | 1509898326.2
0.154 | 1510.043 | 1510043383.6
0.156 | 1510.188 | 1510187657.0
0.158 | 1510.331 | 1510331159.2
0.16 | 1510.474 | 1510473902.3
0.162 | 1510.616 | 1510615898.5
0.164 | 1510.757 | 1510757159.5
0.166 | 1510.898 | 1510897696.7
0.168 | 1511.038 | 1511037521.1
0.17 | 1511.177 | 1511176643.7
0.172 | 1511.315 | 1511315074.9
0.174 | 1511.453 | 1511452825.1
0.176 | 1511.59 | 1511589904.2
0.178 | 1511.726 | 1511726322.2
0.18 | 1511.862 | 1511862088.5
0.182 | 1511.997 | 1511997212.4
0.184 | 1512.132 | 1512131703.2
0.186 | 1512.266 | 1512265569.6
0.188 | 1512.399 | 1512398820.5
0.19 | 1512.531 | 1512531464.2
0.192 | 1512.664 | 1512663509.0
0.194 | 1512.795 | 1512794963.1
0.196 | 1512.926 | 1512925834.4
0.198 | 1513.056 | 1513056130.7
0.2 | 1513.186 | 1513185859.5
0.202 | 1513.315 | 1513315028.2
0.204 | 1513.444 | 1513443644.1
0.206 | 1513.572 | 1513571714.3
0.208 | 1513.699 | 1513699245.7
0.21 | 1513.826 | 1513826245.2
0.212 | 1513.953 | 1513952719.3
0.214 | 1514.079 | 1514078674.7
0.216 | 1514.204 | 1514204117.7
0.218 | 1514.329 | 1514329054.5
0.22 | 1514.453 | 1514453491.4
0.222 | 1514.577 | 1514577434.2
0.224 | 1514.701 | 1514700889.0
0.226 | 1514.824 | 1514823861.4
0.228 | 1514.946 | 1514946357.1
0.23 | 1515.068 | 1515068381.6
0.232 | 1515.19 | 1515189940.5
0.234 | 1515.311 | 1515311039.1
0.236 | 1515.432 | 1515431682.5
0.238 | 1515.552 | 1515551875.9
0.24 | 1515.672 | 1515671624.4
0.242 | 1515.791 | 1515790932.9
0.244 | 1515.91 | 1515909806.3
0.246 | 1516.028 | 1516028249.2
0.248 | 1516.146 | 1516146266.6
0.25 | 1516.264 | 1516263862.8
0.252 | 1516.381 | 1516381042.4
0.254 | 1516.498 | 1516497809.9
0.256 | 1516.614 | 1516614169.6
0.258 | 1516.73 | 1516730125.8
0.26 | 1516.846 | 1516845682.7
0.262 | 1516.961 | 1516960844.5
0.264 | 1517.076 | 1517075615.1
0.266 | 1517.19 | 1517189998.6
0.268 | 1517.304 | 1517303999.0
0.27 | 1517.418 | 1517417619.9
0.272 | 1517.531 | 1517530865.4
0.274 | 1517.644 | 1517643739.1
0.276 | 1517.756 | 1517756244.6
0.278 | 1517.868 | 1517868385.6
0.28 | 1517.98 | 1517980165.6
0.282 | 1518.092 | 1518091588.1
0.284 | 1518.203 | 1518202656.6
0.286 | 1518.313 | 1518313374.5
0.288 | 1518.424 | 1518423745.0
0.29 | 1518.534 | 1518533771.4
0.292 | 1518.643 | 1518643457.0
0.294 | 1518.753 | 1518752805.0
0.296 | 1518.862 | 1518861818.4
0.298 | 1518.971 | 1518970500.4
0.3 | 1519.079 | 1519078854.0
0.302 | 1519.187 | 1519186882.1
0.304 | 1519.295 | 1519294587.8
0.306 | 1519.402 | 1519401973.8
0.308 | 1519.509 | 1519509043.1
0.31 | 1519.616 | 1519615798.5
0.312 | 1519.722 | 1519722242.7
0.314 | 1519.828 | 1519828378.5
0.316 | 1519.934 | 1519934208.5
0.318 | 1520.04 | 1520039735.4
0.32 | 1520.145 | 1520144961.9
0.322 | 1520.25 | 1520249890.4
0.324 | 1520.355 | 1520354523.6
0.326 | 1520.459 | 1520458863.9
0.328 | 1520.563 | 1520562913.7
0.33 | 1520.667 | 1520666675.7
0.332 | 1520.77 | 1520770152.0
0.334 | 1520.873 | 1520873345.2
0.336 | 1520.976 | 1520976257.4
0.338 | 1521.079 | 1521078891.1
0.34 | 1521.181 | 1521181248.5
0.342 | 1521.283 | 1521283331.8
0.344 | 1521.385 | 1521385143.3
0.346 | 1521.487 | 1521486685.1
0.348 | 1521.588 | 1521587959.4
0.35 | 1521.689 | 1521688968.3
0.352 | 1521.79 | 1521789713.8
0.354 | 1521.89 | 1521890198.1
0.356 | 1521.99 | 1521990423.2
0.358 | 1522.09 | 1522090391.1
0.36 | 1522.19 | 1522190103.9
0.362 | 1522.29 | 1522289563.3
0.364 | 1522.389 | 1522388771.5
0.366 | 1522.488 | 1522487730.3
0.368 | 1522.586 | 1522586441.5
0.37 | 1522.685 | 1522684907.1
0.372 | 1522.783 | 1522783129.0
0.374 | 1522.881 | 1522881108.8
0.376 | 1522.979 | 1522978848.4
0.378 | 1523.076 | 1523076349.7
0.38 | 1523.174 | 1523173614.2
0.382 | 1523.271 | 1523270643.9
0.384 | 1523.367 | 1523367440.3
0.386 | 1523.464 | 1523464005.1
0.388 | 1523.56 | 1523560340.1
0.39 | 1523.656 | 1523656446.9
0.392 | 1523.752 | 1523752327.1
0.394 | 1523.848 | 1523847982.3
0.396 | 1523.943 | 1523943414.1
0.398 | 1524.039 | 1524038624.1
0.4 | 1524.134 | 1524133613.8
0.402 | 1524.228 | 1524228384.8
0.404 | 1524.323 | 1524322938.5
0.406 | 1524.417 | 1524417276.6
0.408 | 1524.511 | 1524511400.4
0.41 | 1524.605 | 1524605311.5
0.412 | 1524.699 | 1524699011.2
0.414 | 1524.793 | 1524792501.0
0.416 | 1524.886 | 1524885782.4
0.418 | 1524.979 | 1524978856.7
0.42 | 1525.072 | 1525071725.3
0.422 | 1525.164 | 1525164389.6
0.424 | 1525.257 | 1525256851.0
0.426 | 1525.349 | 1525349110.7
0.428 | 1525.441 | 1525441170.1
0.43 | 1525.533 | 1525533030.5
0.432 | 1525.625 | 1525624693.3
0.434 | 1525.716 | 1525716159.6
0.436 | 1525.807 | 1525807430.8
0.438 | 1525.899 | 1525898508.1
0.44 | 1525.989 | 1525989392.7
0.442 | 1526.08 | 1526080086.0
0.444 | 1526.171 | 1526170589.0
0.446 | 1526.261 | 1526260903.1
0.448 | 1526.351 | 1526351029.3
0.45 | 1526.441 | 1526440968.9
0.452 | 1526.531 | 1526530723.0
0.454 | 1526.62 | 1526620292.8
0.456 | 1526.71 | 1526709679.5
0.458 | 1526.799 | 1526798884.0
0.46 | 1526.888 | 1526887907.7
0.462 | 1526.977 | 1526976751.5
0.464 | 1527.065 | 1527065416.6
0.466 | 1527.154 | 1527153904.1
0.468 | 1527.242 | 1527242215.0
0.47 | 1527.33 | 1527330350.4
0.472 | 1527.418 | 1527418311.3
0.474 | 1527.506 | 1527506098.8
0.476 | 1527.594 | 1527593713.9
0.478 | 1527.681 | 1527681157.7
0.48 | 1527.768 | 1527768431.1
0.482 | 1527.856 | 1527855535.1
0.484 | 1527.942 | 1527942470.8
0.486 | 1528.029 | 1528029239.1
0.488 | 1528.116 | 1528115840.9
0.49 | 1528.202 | 1528202277.4
0.492 | 1528.289 | 1528288549.3
0.494 | 1528.375 | 1528374657.7
0.496 | 1528.461 | 1528460603.4
0.498 | 1528.546 | 1528546387.5
0.5 | 1528.632 | 1528632010.8
0.505 | 1528.845 | 1528845371.5
0.51 | 1529.058 | 1529057747.1
0.515 | 1529.269 | 1529269151.0
0.52 | 1529.48 | 1529479596.7
0.525 | 1529.689 | 1529689097.2
0.53 | 1529.898 | 1529897665.1
0.535 | 1530.105 | 1530105313.0
0.54 | 1530.312 | 1530312053.1
0.545 | 1530.518 | 1530517897.1
0.55 | 1530.723 | 1530722856.8
0.555 | 1530.927 | 1530926943.6
0.56 | 1531.13 | 1531130168.7
0.565 | 1531.333 | 1531332542.9
0.57 | 1531.534 | 1531534076.9
0.575 | 1531.735 | 1531734781.2
0.58 | 1531.935 | 1531934666.1
0.585 | 1532.134 | 1532133741.6
0.59 | 1532.332 | 1532332017.6
0.595 | 1532.53 | 1532529503.6
0.6 | 1532.726 | 1532726209.2
0.605 | 1532.922 | 1532922143.5
0.61 | 1533.117 | 1533117315.7
0.615 | 1533.312 | 1533311734.7
0.62 | 1533.505 | 1533505409.2
0.625 | 1533.698 | 1533698347.7
0.63 | 1533.891 | 1533890558.7
0.635 | 1534.082 | 1534082050.4
0.64 | 1534.273 | 1534272830.9
0.645 | 1534.463 | 1534462908.1
0.65 | 1534.652 | 1534652289.8
0.655 | 1534.841 | 1534840983.7
0.66 | 1535.029 | 1535028997.2
0.665 | 1535.216 | 1535216337.7
0.67 | 1535.403 | 1535403012.5
0.675 | 1535.589 | 1535589028.7
0.68 | 1535.774 | 1535774393.3
0.685 | 1535.959 | 1535959113.0
0.69 | 1536.143 | 1536143194.7
0.695 | 1536.327 | 1536326645.0
0.7 | 1536.509 | 1536509470.4
0.705 | 1536.692 | 1536691677.3
0.71 | 1536.873 | 1536873271.9
0.715 | 1537.054 | 1537054260.5
0.72 | 1537.235 | 1537234649.2
0.725 | 1537.414 | 1537414443.8
0.73 | 1537.594 | 1537593650.4
0.735 | 1537.772 | 1537772274.6
0.74 | 1537.95 | 1537950322.3
0.745 | 1538.128 | 1538127798.8
0.75 | 1538.305 | 1538304709.9
0.755 | 1538.481 | 1538481060.9
0.76 | 1538.657 | 1538656857.0
0.765 | 1538.832 | 1538832103.7
0.77 | 1539.007 | 1539006806.0
0.775 | 1539.181 | 1539180969.0
0.78 | 1539.355 | 1539354597.7
0.785 | 1539.528 | 1539527697.2
0.79 | 1539.7 | 1539700272.1
0.795 | 1539.872 | 1539872327.3
0.8 | 1540.044 | 1540043867.5
0.805 | 1540.215 | 1540214897.4
0.81 | 1540.385 | 1540385421.5
0.815 | 1540.555 | 1540555444.3
0.82 | 1540.725 | 1540724970.2
0.825 | 1540.894 | 1540894003.6
0.83 | 1541.063 | 1541062548.9
0.835 | 1541.231 | 1541230610.2
0.84 | 1541.398 | 1541398191.7
0.845 | 1541.565 | 1541565297.6
0.85 | 1541.732 | 1541731931.9
0.855 | 1541.898 | 1541898098.7
0.86 | 1542.064 | 1542063801.8
0.865 | 1542.229 | 1542229045.2
0.87 | 1542.394 | 1542393832.7
0.875 | 1542.558 | 1542558168.1
0.88 | 1542.722 | 1542722055.1
0.885 | 1542.885 | 1542885497.4
0.89 | 1543.048 | 1543048498.6
0.895 | 1543.211 | 1543211062.4
0.9 | 1543.373 | 1543373192.2
0.905 | 1543.535 | 1543534891.6
0.91 | 1543.696 | 1543696163.9
0.915 | 1543.857 | 1543857012.7
0.92 | 1544.017 | 1544017441.1
0.925 | 1544.177 | 1544177452.6
0.93 | 1544.337 | 1544337050.4
0.935 | 1544.496 | 1544496237.6
0.94 | 1544.655 | 1544655017.6
0.945 | 1544.813 | 1544813393.4
0.95 | 1544.971 | 1544971368.2
0.955 | 1545.129 | 1545128944.9
0.96 | 1545.286 | 1545286126.6
0.965 | 1545.443 | 1545442916.3
0.97 | 1545.599 | 1545599317.0
0.975 | 1545.755 | 1545755331.5
0.98 | 1545.911 | 1545910962.7
0.985 | 1546.066 | 1546066213.4
0.99 | 1546.221 | 1546221086.5
0.995 | 1546.376 | 1546375584.7
1 | 1546.53 | 1546529710.7
1.005 | 1546.683 | 1546683467.3
1.01 | 1546.837 | 1546836857.1
1.015 | 1546.99 | 1546989882.8
1.02 | 1547.143 | 1547142546.9
1.025 | 1547.295 | 1547294852.0
1.03 | 1547.447 | 1547446800.7
1.035 | 1547.598 | 1547598395.5
1.04 | 1547.75 | 1547749638.8
1.045 | 1547.901 | 1547900533.2
1.05 | 1548.051 | 1548051081.0
1.055 | 1548.201 | 1548201284.6
1.06 | 1548.351 | 1548351146.4
1.065 | 1548.501 | 1548500668.8
1.07 | 1548.65 | 1548649854.1
1.075 | 1548.799 | 1548798704.5
1.08 | 1548.947 | 1548947222.4
1.085 | 1549.095 | 1549095409.9
1.09 | 1549.243 | 1549243269.3
1.095 | 1549.391 | 1549390802.7
1.1 | 1549.538 | 1549538012.4
1.105 | 1549.685 | 1549684900.4
1.11 | 1549.831 | 1549831469.0
1.115 | 1549.978 | 1549977720.1
1.12 | 1550.124 | 1550123655.9
1.125 | 1550.269 | 1550269278.4
1.13 | 1550.415 | 1550414589.6
1.135 | 1550.56 | 1550559591.5
1.14 | 1550.704 | 1550704286.1
1.145 | 1550.849 | 1550848675.5
1.15 | 1550.993 | 1550992761.4
1.155 | 1551.137 | 1551136545.9
1.16 | 1551.28 | 1551280030.9
1.165 | 1551.423 | 1551423218.1
1.17 | 1551.566 | 1551566109.6
1.175 | 1551.709 | 1551708707.0
1.18 | 1551.851 | 1551851012.3
1.185 | 1551.993 | 1551993027.3
1.19 | 1552.135 | 1552134753.7
1.195 | 1552.276 | 1552276193.3
1.2 | 1552.417 | 1552417347.9
1.205 | 1552.558 | 1552558219.2
1.21 | 1552.699 | 1552698808.8
1.215 | 1552.839 | 1552839118.6
1.22 | 1552.979 | 1552979150.1
1.225 | 1553.119 | 1553118905.1
1.23 | 1553.258 | 1553258385.1
1.235 | 1553.398 | 1553397591.9
1.24 | 1553.537 | 1553536527.0
1.245 | 1553.675 | 1553675192.0
1.25 | 1553.814 | 1553813588.6
1.255 | 1553.952 | 1553951718.2
1.26 | 1554.09 | 1554089582.4
1.265 | 1554.227 | 1554227182.8
1.27 | 1554.365 | 1554364520.9
1.275 | 1554.502 | 1554501598.2
1.28 | 1554.638 | 1554638416.2
1.285 | 1554.775 | 1554774976.4
1.29 | 1554.911 | 1554911280.2
1.295 | 1555.047 | 1555047329.0
1.3 | 1555.183 | 1555183124.4
1.305 | 1555.319 | 1555318667.8
1.31 | 1555.454 | 1555453960.5
1.315 | 1555.589 | 1555589003.9
1.32 | 1555.724 | 1555723799.5
1.325 | 1555.858 | 1555858348.6
1.33 | 1555.993 | 1555992652.6
1.335 | 1556.127 | 1556126712.8
1.34 | 1556.261 | 1556260530.5
1.345 | 1556.394 | 1556394107.1
1.35 | 1556.527 | 1556527443.9
1.355 | 1556.661 | 1556660542.2
1.36 | 1556.793 | 1556793403.2
1.365 | 1556.926 | 1556926028.3
1.37 | 1557.058 | 1557058418.6
1.375 | 1557.191 | 1557190575.6
1.38 | 1557.323 | 1557322500.3
1.385 | 1557.454 | 1557454194.1
1.39 | 1557.586 | 1557585658.1
1.395 | 1557.717 | 1557716893.6
1.4 | 1557.848 | 1557847901.7
1.405 | 1557.979 | 1557978683.7
1.41 | 1558.109 | 1558109240.7
1.415 | 1558.24 | 1558239573.9
1.42 | 1558.37 | 1558369684.4
1.425 | 1558.5 | 1558499573.4
1.43 | 1558.629 | 1558629242.1
1.435 | 1558.759 | 1558758691.5
1.44 | 1558.888 | 1558887922.8
1.445 | 1559.017 | 1559016937.0
1.45 | 1559.146 | 1559145735.4
1.455 | 1559.274 | 1559274318.9
1.46 | 1559.403 | 1559402688.7
1.465 | 1559.531 | 1559530845.8
1.47 | 1559.659 | 1559658791.3
1.475 | 1559.787 | 1559786526.2
1.48 | 1559.914 | 1559914051.7
1.485 | 1560.041 | 1560041368.6
1.49 | 1560.168 | 1560168478.1
1.495 | 1560.295 | 1560295381.2
1.5 | 1560.422 | 1560422078.8
1.505 | 1560.549 | 1560548572.1
1.51 | 1560.675 | 1560674861.9
1.515 | 1560.801 | 1560800949.3
1.52 | 1560.927 | 1560926835.2
1.525 | 1561.053 | 1561052520.7
1.53 | 1561.178 | 1561178006.6
1.535 | 1561.303 | 1561303294.0
1.54 | 1561.428 | 1561428383.8
1.545 | 1561.553 | 1561553276.8
1.55 | 1561.678 | 1561677974.2
1.555 | 1561.802 | 1561802476.7
1.56 | 1561.927 | 1561926785.3
1.565 | 1562.051 | 1562050900.9
1.57 | 1562.175 | 1562174824.5
1.575 | 1562.299 | 1562298556.9
1.58 | 1562.422 | 1562422098.9
1.585 | 1562.545 | 1562545451.6
1.59 | 1562.669 | 1562668615.7
1.595 | 1562.792 | 1562791592.1
1.6 | 1562.914 | 1562914381.7
1.605 | 1563.037 | 1563036985.4
1.61 | 1563.159 | 1563159404.0
1.615 | 1563.282 | 1563281638.3
1.62 | 1563.404 | 1563403689.3
1.625 | 1563.526 | 1563525557.6
1.63 | 1563.647 | 1563647244.1
1.635 | 1563.769 | 1563768749.7
1.64 | 1563.89 | 1563890075.2
1.645 | 1564.011 | 1564011221.3
1.65 | 1564.132 | 1564132188.9
1.655 | 1564.253 | 1564252978.8
1.66 | 1564.374 | 1564373591.7
1.665 | 1564.494 | 1564494028.5
1.67 | 1564.614 | 1564614289.8
1.675 | 1564.734 | 1564734376.6
1.68 | 1564.854 | 1564854289.5
1.685 | 1564.974 | 1564974029.3
1.69 | 1565.094 | 1565093596.7
1.695 | 1565.213 | 1565212992.6
1.7 | 1565.332 | 1565332217.6
1.71 | 1565.57 | 1565570158.0
1.72 | 1565.807 | 1565807423.8
1.73 | 1566.044 | 1566044020.8
1.74 | 1566.28 | 1566279954.5
1.75 | 1566.515 | 1566515230.7
1.76 | 1566.75 | 1566749854.8
1.77 | 1566.984 | 1566983832.3
1.78 | 1567.217 | 1567217168.5
1.79 | 1567.45 | 1567449868.7
1.8 | 1567.682 | 1567681938.2
1.81 | 1567.913 | 1567913382.0
1.82 | 1568.144 | 1568144205.3
1.83 | 1568.374 | 1568374413.1
1.84 | 1568.604 | 1568604010.2
1.85 | 1568.833 | 1568833001.7
1.86 | 1569.061 | 1569061392.2
1.87 | 1569.289 | 1569289186.6
1.88 | 1569.516 | 1569516389.5
1.89 | 1569.743 | 1569743005.6
1.9 | 1569.969 | 1569969039.3
1.91 | 1570.194 | 1570194495.3
1.92 | 1570.419 | 1570419378.0
1.93 | 1570.644 | 1570643691.7
1.94 | 1570.867 | 1570867440.7
1.95 | 1571.091 | 1571090629.5
1.96 | 1571.313 | 1571313262.1
1.97 | 1571.535 | 1571535342.8
1.98 | 1571.757 | 1571756875.7
1.99 | 1571.978 | 1571977864.9
2 | 1572.198 | 1572198314.3
2.02 | 1572.638 | 1572637609.7
2.04 | 1573.075 | 1573074793.3
2.06 | 1573.51 | 1573509895.4
2.08 | 1573.943 | 1573942945.7
2.1 | 1574.374 | 1574373973.3
2.12 | 1574.803 | 1574803006.4
2.14 | 1575.23 | 1575230072.8
2.16 | 1575.655 | 1575655199.4
2.18 | 1576.078 | 1576078412.8
2.2 | 1576.5 | 1576499738.6
2.22 | 1576.919 | 1576919202.2
2.24 | 1577.337 | 1577336828.3
2.26 | 1577.753 | 1577752640.9
2.28 | 1578.167 | 1578166663.8
2.3 | 1578.579 | 1578578920.0
2.32 | 1578.989 | 1578989432.2
2.34 | 1579.398 | 1579398222.4
2.36 | 1579.805 | 1579805312.5
2.38 | 1580.211 | 1580210723.5
2.4 | 1580.614 | 1580614476.3
2.42 | 1581.017 | 1581016591.2
2.44 | 1581.417 | 1581417088.2
2.46 | 1581.816 | 1581815986.8
2.48 | 1582.213 | 1582213306.2
2.5 | 1582.609 | 1582609065.1
2.52 | 1583.003 | 1583003281.9
2.54 | 1583.396 | 1583395974.8
2.56 | 1583.787 | 1583787161.3
2.58 | 1584.177 | 1584176858.8
2.6 | 1584.565 | 1584565084.4
2.62 | 1584.952 | 1584951854.7
2.64 | 1585.337 | 1585337186.2
2.66 | 1585.721 | 1585721094.9
2.68 | 1586.104 | 1586103596.5
2.7 | 1586.485 | 1586484706.7
2.72 | 1586.864 | 1586864440.5
2.74 | 1587.243 | 1587242812.9
2.76 | 1587.62 | 1587619838.7
2.78 | 1587.996 | 1587995532.1
2.8 | 1588.37 | 1588369907.4
2.82 | 1588.743 | 1588742978.4
2.84 | 1589.115 | 1589114758.7
2.86 | 1589.485 | 1589485261.9
2.88 | 1589.855 | 1589854501.1
2.9 | 1590.222 | 1590222489.2
2.92 | 1590.589 | 1590589239.1
2.94 | 1590.955 | 1590954763.1
2.96 | 1591.319 | 1591319073.7
2.98 | 1591.682 | 1591682182.9
3 | 1592.044 | 1592044102.7