## Sheet1
displacement,mm | force,kN | force,N
0 | 0.00322984 | 3.22984
0.0310005 | 1.11364 | 1113.64
0.0620038 | 2.24424 | 2244.24
0.0929936 | 3.42934 | 3429.34
0.124006 | 4.39985 | 4399.85
0.155041 | 5.63424 | 5634.24
0.186012 | 6.66759 | 6667.59
0.216989 | 7.86267 | 7862.67
0.247923 | 8.92058 | 8920.58
0.278848 | 10.0216 | 10021.6
0.309783 | 11.1847 | 11184.7
0.340708 | 12.1567 | 12156.7
0.371633 | 13.341 | 13341
0.402558 | 14.2149 | 14214.9
0.433483 | 14.7771 | 14777.1
0.464403 | 15.306 | 15306
0.495328 | 15.7441 | 15744.1
0.526253 | 16.0897 | 16089.7
0.557178 | 16.373 | 16373
0.588103 | 16.6773 | 16677.3
0.619145 | 16.9592 | 16959.2
0.650322 | 17.2188 | 17218.8
0.681495 | 17.4786 | 17478.6
0.712667 | 17.691 | 17691
0.743844 | 17.8873 | 17887.3
0.775017 | 18.0675 | 18067.5
0.80619 | 18.2487 | 18248.7
0.837367 | 18.3911 | 18391.1
0.868539 | 18.5221 | 18522.1
0.899712 | 18.6444 | 18644.4
0.930889 | 18.7518 | 18751.8
0.962061 | 18.8499 | 18849.9
0.993238 | 18.9353 | 18935.3
1.02425 | 19.0039 | 19003.9
1.05522 | 19.0469 | 19046.9
1.08619 | 19.0839 | 19083.9
1.11715 | 19.1024 | 19102.4
1.14812 | 19.0987 | 19098.7
1.17909 | 19.0745 | 19074.5
1.21006 | 19.0302 | 19030.2
1.24102 | 18.9679 | 18967.9
1.27199 | 18.8908 | 18890.8
1.30296 | 18.801 | 18801
1.33393 | 18.6911 | 18691.1
1.3649 | 18.5633 | 18563.3
1.39586 | 18.4174 | 18417.4
1.42683 | 18.2626 | 18262.6
1.4578 | 18.0872 | 18087.2
1.48876 | 17.9098 | 17909.8
1.51973 | 17.7103 | 17710.3
1.5507 | 17.5061 | 17506.1
1.58167 | 17.285 | 17285
1.61264 | 17.0522 | 17052.2
1.6436 | 16.8095 | 16809.5
1.67457 | 16.547 | 16547
1.70543 | 15.0014 | 15001.4
1.73622 | 13.6446 | 13644.6
1.76764 | 13.4575 | 13457.5
1.79867 | 15.9309 | 15930.9
1.82953 | 15.8757 | 15875.7
1.86043 | 14.9794 | 14979.4
1.89148 | 15.3021 | 15302.1
1.92247 | 15.0631 | 15063.1
1.95345 | 14.5887 | 14588.7
1.98454 | 14.2642 | 14264.2
2.01555 | 14.1017 | 14101.7
2.0466 | 13.7084 | 13708.4
2.0776 | 13.3298 | 13329.8
2.10865 | 12.9369 | 12936.9
2.13968 | 12.6884 | 12688.4
2.17067 | 12.3432 | 12343.2
2.20151 | 12.04 | 12040
2.23256 | 11.6246 | 11624.6
2.26354 | 11.3228 | 11322.8
2.29476 | 11.0999 | 11099.9
2.32526 | 10.7879 | 10787.9
2.35671 | 10.4687 | 10468.7
2.38728 | 10.1713 | 10171.3
2.4187 | 10.0412 | 10041.2
2.44893 | 9.8208 | 9820.8
2.48173 | 9.67223 | 9672.23
2.51322 | 9.4661 | 9466.1
2.54424 | 9.3305 | 9330.5
2.57499 | 9.07683 | 9076.83
2.60457 | 8.93331 | 8933.31
2.63428 | 8.81734 | 8817.34
2.66738 | 8.64509 | 8645.09
2.69927 | 8.48605 | 8486.05
2.73111 | 8.39491 | 8394.91
2.7622 | 8.26557 | 8265.57
2.7921 | 8.1721 | 8172.1
2.82214 | 8.04425 | 8044.25
2.85216 | 8.0199 | 8019.9
2.88086 | 7.92083 | 7920.83
2.91303 | 7.9119 | 7911.9
2.94746 | 7.86483 | 7864.83
2.98034 | 7.83342 | 7833.42
3.01236 | 7.85183 | 7851.83
3.04436 | 7.8158 | 7815.8
3.07636 | 7.76168 | 7761.68
3.10836 | 7.73206 | 7732.06