## Sheet1
displacement,mm | force,kN | force,N
0 | 0.00322984 | 3.22984
0.0310005 | 1.11364 | 1113.64
0.0620038 | 2.24424 | 2244.24
0.0929936 | 2.71788 | 2717.88
0.12397 | 2.73944 | 2739.44
0.154946 | 2.74489 | 2744.89
0.185922 | 2.78375 | 2783.75
0.216899 | 2.78845 | 2788.45
0.247875 | 2.81809 | 2818.09
0.278804 | 2.82543 | 2825.43
0.309729 | 2.84261 | 2842.61
0.340654 | 2.85856 | 2858.56
0.371579 | 2.87291 | 2872.91
0.402504 | 2.88504 | 2885.04
0.433429 | 2.89739 | 2897.39
0.464349 | 2.90903 | 2909.03
0.495275 | 2.9198 | 2919.8
0.5262 | 2.93058 | 2930.58
0.557125 | 2.941 | 2941
0.58805 | 2.95083 | 2950.83
0.619092 | 2.96029 | 2960.29
0.650269 | 2.96946 | 2969.46
0.681441 | 2.97839 | 2978.39
0.712614 | 2.98701 | 2987.01
0.743791 | 2.99534 | 2995.34
0.774963 | 3.00342 | 3003.42
0.806136 | 3.01126 | 3011.26
0.837313 | 3.01892 | 3018.92
0.868486 | 3.0264 | 3026.4
0.899658 | 3.03359 | 3033.59
0.930835 | 3.04062 | 3040.62
0.962008 | 3.04746 | 3047.46
0.993185 | 3.05412 | 3054.12
1.02449 | 3.06064 | 3060.64
1.05586 | 3.06699 | 3066.99
1.08725 | 3.07321 | 3073.21
1.11863 | 3.07926 | 3079.26
1.15001 | 3.08519 | 3085.19
1.18139 | 3.09097 | 3090.97
1.21277 | 3.09661 | 3096.61
1.24415 | 3.10216 | 3102.16
1.27553 | 3.10755 | 3107.55
1.30691 | 3.11284 | 3112.84
1.33829 | 3.11801 | 3118.01
1.36967 | 3.12307 | 3123.07
1.40105 | 3.12803 | 3128.03
1.43244 | 3.13288 | 3132.88
1.46381 | 3.13764 | 3137.64
1.49519 | 3.1423 | 3142.3
1.52658 | 3.14687 | 3146.87
1.55796 | 3.15134 | 3151.34
1.58933 | 3.15572 | 3155.72
1.62072 | 3.16002 | 3160.02
1.6521 | 3.16422 | 3164.22
1.68315 | 3.16834 | 3168.34
1.71411 | 3.17236 | 3172.36
1.74508 | 3.1763 | 3176.3
1.77605 | 3.18016 | 3180.16
1.80701 | 3.18393 | 3183.93
1.83798 | 3.18762 | 3187.62
1.86895 | 3.19123 | 3191.23
1.89992 | 3.19476 | 3194.76
1.93089 | 3.19822 | 3198.22
1.96185 | 3.20161 | 3201.61
1.99282 | 3.20493 | 3204.93
2.02356 | 3.20816 | 3208.16
2.05411 | 3.21133 | 3211.33
2.08466 | 3.21445 | 3214.45
2.11522 | 3.21748 | 3217.48
2.14577 | 3.22045 | 3220.45
2.17633 | 3.22336 | 3223.36
2.20688 | 3.22619 | 3226.19
2.23744 | 3.22896 | 3228.96
2.26799 | 3.23166 | 3231.66
2.29855 | 3.23431 | 3234.31
2.3291 | 3.2369 | 3236.9
2.3604 | 3.23948 | 3239.48
2.39197 | 3.24203 | 3242.03
2.42354 | 3.2445 | 3244.5
2.45512 | 3.24691 | 3246.91
2.48669 | 3.24927 | 3249.27
2.51826 | 3.25157 | 3251.57
2.54984 | 3.2538 | 3253.8
2.58141 | 3.25597 | 3255.97
2.61298 | 3.25809 | 3258.09
2.64456 | 3.26015 | 3260.15
2.67613 | 3.26215 | 3262.15
2.70762 | 3.26409 | 3264.09
2.73834 | 3.26597 | 3265.97
2.76906 | 3.26779 | 3267.79
2.79978 | 3.26956 | 3269.56
2.8305 | 3.27127 | 3271.27
2.86122 | 3.27293 | 3272.93
2.89194 | 3.27453 | 3274.53
2.92266 | 3.27606 | 3276.06
2.95338 | 3.27755 | 3277.55
2.9841 | 3.27897 | 3278.97
3.01482 | 3.28034 | 3280.34
3.04554 | 3.28165 | 3281.65
3.07626 | 3.28291 | 3282.91
3.10698 | 3.28411 | 3284.11