## Sheet1
displacement,mm | force,kN | force,N
0 | 0.00322984 | 3.22984
0.0310005 | 1.11364 | 1113.64
0.0620038 | 2.24424 | 2244.24
0.0929936 | 3.42934 | 3429.34
0.124006 | 4.39985 | 4399.85
0.155041 | 5.63424 | 5634.24
0.186012 | 6.66759 | 6667.59
0.216989 | 7.86267 | 7862.67
0.247923 | 8.92058 | 8920.58
0.278848 | 10.0193 | 10019.3
0.309773 | 11.0276 | 11027.6
0.340699 | 11.8167 | 11816.7
0.371624 | 12.5513 | 12551.3
0.402549 | 13.3746 | 13374.6
0.433474 | 13.9123 | 13912.3
0.464399 | 14.3608 | 14360.8
0.495324 | 14.5773 | 14577.3
0.526249 | 14.6095 | 14609.5
0.557174 | 14.5488 | 14548.8
0.588099 | 14.4826 | 14482.6
0.619141 | 14.4045 | 14404.5
0.650313 | 14.3082 | 14308.2
0.681486 | 14.2165 | 14216.5
0.712663 | 14.1073 | 14107.3
0.743836 | 13.9945 | 13994.5
0.775013 | 13.8749 | 13874.9
0.806185 | 13.7421 | 13742.1
0.837358 | 13.6121 | 13612.1
0.868535 | 13.4629 | 13462.9
0.899707 | 13.3182 | 13318.2
0.93088 | 13.1575 | 13157.5
0.962057 | 12.9933 | 12993.3
0.993229 | 12.8233 | 12823.3
1.02426 | 12.6386 | 12638.6
1.05523 | 12.4575 | 12457.5
1.08619 | 12.256 | 12256
1.11716 | 12.0597 | 12059.7
1.14806 | 10.2074 | 10207.4
1.17919 | 11.6587 | 11658.7
1.21008 | 8.80181 | 8801.81
1.24151 | 11.6737 | 11673.7
1.27253 | 11.161 | 11161
1.30325 | 11.1353 | 11135.3
1.33457 | 11.0889 | 11088.9
1.3654 | 10.6783 | 10678.3
1.39656 | 10.4451 | 10445.1
1.42764 | 10.1554 | 10155.4
1.45869 | 9.98106 | 9981.06
1.48969 | 9.65105 | 9651.05
1.52068 | 9.40779 | 9407.79
1.55174 | 9.21405 | 9214.05
1.58271 | 9.03628 | 9036.28
1.61379 | 8.7823 | 8782.3
1.64476 | 8.48514 | 8485.14
1.6758 | 8.31215 | 8312.15
1.70673 | 8.16736 | 8167.36
1.73791 | 8.0737 | 8073.7
1.76895 | 7.80166 | 7801.66
1.79982 | 7.66744 | 7667.44
1.83129 | 7.55343 | 7553.43
1.86221 | 7.42928 | 7429.28
1.89303 | 7.28243 | 7282.43
1.92452 | 7.19322 | 7193.22
1.95532 | 7.07751 | 7077.51
1.98593 | 6.9786 | 6978.6
2.01757 | 6.83309 | 6833.09
2.04865 | 6.76147 | 6761.47
2.0797 | 6.68077 | 6680.77
2.11018 | 6.57475 | 6574.75
2.14131 | 6.48534 | 6485.34
2.17194 | 6.44725 | 6447.25
2.20443 | 6.47358 | 6473.58
2.23515 | 6.46075 | 6460.75
2.26587 | 6.45704 | 6457.04
2.29659 | 6.44358 | 6443.58
2.32731 | 6.388 | 6388
2.35831 | 6.35542 | 6355.42
2.3896 | 6.3696 | 6369.6
2.42089 | 6.325 | 6325
2.44944 | 6.28265 | 6282.65
2.48236 | 6.24908 | 6249.08
2.51756 | 6.24841 | 6248.41
2.55209 | 6.1825 | 6182.5
2.58413 | 6.16825 | 6168.25
2.61613 | 6.12518 | 6125.18
2.64813 | 6.05859 | 6058.59
2.68013 | 6.02371 | 6023.71
2.71213 | 5.97103 | 5971.03
2.74413 | 5.94485 | 5944.85
2.77613 | 5.89956 | 5899.56
2.80762 | 5.88686 | 5886.86
2.83649 | 5.84374 | 5843.74
2.86529 | 5.8269 | 5826.9
2.89409 | 5.77358 | 5773.58
2.92289 | 5.74455 | 5744.55
2.95169 | 5.71511 | 5715.11
2.98049 | 5.68741 | 5687.41
3.00929 | 5.6442 | 5644.2
3.03809 | 5.61211 | 5612.11
3.06689 | 5.56675 | 5566.75
3.09569 | 5.5808 | 5580.8