## Sheet1
strain,- | stress,MPa | stress,Pa
0 | 164.5659 | 164565946.4
0.002 | 236.8534 | 236853396.2
0.004 | 254.2363 | 254236331.4
0.006 | 261.0362 | 261036230.4
0.008 | 265.4863 | 265486336.0
0.01 | 269.1979 | 269197936.8
0.012 | 272.5367 | 272536720.3
0.014 | 275.6179 | 275617926.0
0.016 | 278.4969 | 278496850.1
0.018 | 281.2087 | 281208748.0
0.02 | 283.7791 | 283779142.8
0.022 | 286.2276 | 286227565.5
0.024 | 288.5694 | 288569428.9
0.026 | 290.8172 | 290817162.2
0.028 | 292.981 | 292980963.2
0.03 | 295.0693 | 295069321.3
0.032 | 297.0894 | 297089392.4
0.034 | 299.0473 | 299047274.3
0.036 | 300.9482 | 300948213.1
0.038 | 302.7968 | 302796760.3
0.04 | 304.5969 | 304596895.5
0.042 | 306.3521 | 306352121.3
0.044 | 308.0655 | 308065539.7
0.046 | 309.7399 | 309739913.6
0.048 | 311.3777 | 311377715.9
0.05 | 312.9812 | 312981170.8
0.052 | 314.5523 | 314552287.0
0.054 | 316.0929 | 316092886.0
0.056 | 317.6046 | 317604625.4
0.058 | 319.089 | 319089019.1
0.06 | 320.5475 | 320547453.6
0.062 | 321.9812 | 321981203.1
0.064 | 323.3914 | 323391441.2
0.066 | 324.7793 | 324779252.2
0.068 | 326.1456 | 326145639.8
0.07 | 327.4915 | 327491535.7
0.072 | 328.8178 | 328817806.2
0.074 | 330.1253 | 330125258.7
0.076 | 331.4146 | 331414647.1
0.078 | 332.6867 | 332686676.6
0.08 | 333.942 | 333942007.8
0.082 | 335.1813 | 335181260.8
0.084 | 336.405 | 336405018.6
0.086 | 337.6138 | 337613829.9
0.088 | 338.8082 | 338808211.9
0.09 | 339.9887 | 339988653.0
0.092 | 341.1556 | 341155614.7
0.094 | 342.3095 | 342309533.9
0.096 | 343.4508 | 343450824.4
0.098 | 344.5799 | 344579878.8
0.1 | 345.6971 | 345697069.8
0.102 | 346.8028 | 346802751.8
0.104 | 347.8973 | 347897261.9
0.106 | 348.9809 | 348980921.3
0.108 | 350.054 | 350054036.1
0.11 | 351.1169 | 351116898.4
0.112 | 352.1698 | 352169787.1
0.114 | 353.213 | 353212968.8
0.116 | 354.2467 | 354246698.5
0.118 | 355.2712 | 355271220.4
0.12 | 356.2868 | 356286768.2
0.122 | 357.2936 | 357293566.2
0.124 | 358.2918 | 358291829.3
0.126 | 359.2818 | 359281764.1
0.128 | 360.2636 | 360263568.9
0.13 | 361.2374 | 361237434.2
0.132 | 362.2035 | 362203543.4
0.134 | 363.1621 | 363162072.9
0.136 | 364.1132 | 364113192.7
0.138 | 365.0571 | 365057066.3
0.14 | 365.9939 | 365993851.6
0.142 | 366.9237 | 366923700.7
0.144 | 367.8468 | 367846760.4
0.146 | 368.7632 | 368763172.5
0.148 | 369.6731 | 369673074.0
0.15 | 370.5766 | 370576597.2
0.152 | 371.4739 | 371473869.9
0.154 | 372.365 | 372365015.9
0.156 | 373.2502 | 373250155.1
0.158 | 374.1294 | 374129403.2
0.16 | 375.0029 | 375002872.5
0.162 | 375.8707 | 375870671.8
0.164 | 376.7329 | 376732906.6
0.166 | 377.5897 | 377589678.9
0.168 | 378.4411 | 378441088.0
0.17 | 379.2872 | 379287230.0
0.172 | 380.1282 | 380128198.3
0.174 | 380.9641 | 380964083.6
0.176 | 381.795 | 381794974.0
0.178 | 382.621 | 382620954.9
0.18 | 383.4421 | 383442109.7
0.182 | 384.2585 | 384258519.0
0.184 | 385.0703 | 385070261.7
0.186 | 385.8774 | 385877414.1
0.188 | 386.6801 | 386680050.8
0.19 | 387.4782 | 387478244.2
0.192 | 388.2721 | 388272064.9
0.194 | 389.0616 | 389061581.6
0.196 | 389.8469 | 389846861.4
0.198 | 390.628 | 390627969.4
0.2 | 391.405 | 391404969.2
0.202 | 392.1779 | 392177923.0
0.204 | 392.9469 | 392946891.1
0.206 | 393.7119 | 393711932.6
0.208 | 394.4731 | 394473105.1
0.21 | 395.2305 | 395230464.8
0.212 | 395.9841 | 395984066.4
0.214 | 396.734 | 396733963.6
0.216 | 397.4802 | 397480208.7
0.218 | 398.2229 | 398222852.7
0.22 | 398.9619 | 398961945.6
0.222 | 399.6975 | 399697536.2
0.224 | 400.4297 | 400429672.1
0.226 | 401.1584 | 401158400.1
0.228 | 401.8838 | 401883765.6
0.23 | 402.6058 | 402605813.2
0.232 | 403.3246 | 403324586.7
0.234 | 404.0401 | 404040128.6
0.236 | 404.7525 | 404752480.8
0.238 | 405.4617 | 405461684.0
0.24 | 406.1678 | 406167778.4
0.242 | 406.8708 | 406870803.1
0.244 | 407.5708 | 407570796.5
0.246 | 408.2678 | 408267796.2
0.248 | 408.9618 | 408961838.9
0.25 | 409.653 | 409652960.9
0.252 | 410.3412 | 410341197.4
0.254 | 411.0266 | 411026583.0
0.256 | 411.7092 | 411709151.8
0.258 | 412.3889 | 412388937.1
0.26 | 413.066 | 413065971.5
0.262 | 413.7403 | 413740287.0
0.264 | 414.4119 | 414411915.1
0.266 | 415.0809 | 415080886.6
0.268 | 415.7472 | 415747231.7
0.27 | 416.411 | 416410980.0
0.272 | 417.0722 | 417072160.8
0.274 | 417.7308 | 417730802.6
0.276 | 418.3869 | 418386933.5
0.278 | 419.0406 | 419040580.9
0.28 | 419.6918 | 419691772.1
0.282 | 420.3405 | 420340533.5
0.284 | 420.9869 | 420986891.2
0.286 | 421.6309 | 421630870.9
0.288 | 422.2725 | 422272497.8
0.29 | 422.9118 | 422911796.6
0.292 | 423.5488 | 423548791.7
0.294 | 424.1835 | 424183506.9
0.296 | 424.816 | 424815965.8
0.298 | 425.4462 | 425446191.4
0.3 | 426.0742 | 426074206.5
0.302 | 426.7 | 426700033.3
0.304 | 427.3237 | 427323694.0
0.306 | 427.9452 | 427945209.9
0.308 | 428.5646 | 428564602.5
0.31 | 429.1819 | 429181892.5
0.312 | 429.7971 | 429797100.6
0.314 | 430.4102 | 430410247.0
0.316 | 431.0214 | 431021351.6
0.318 | 431.6304 | 431630433.9
0.32 | 432.2375 | 432237513.3
0.322 | 432.8426 | 432842608.7
0.324 | 433.4457 | 433445738.8
0.326 | 434.0469 | 434046922.0
0.328 | 434.6462 | 434646176.4
0.33 | 435.2435 | 435243519.9
0.332 | 435.839 | 435838970.0
0.334 | 436.4325 | 436432544.0
0.336 | 437.0243 | 437024258.9
0.338 | 437.6141 | 437614131.6
0.34 | 438.2022 | 438202178.5
0.342 | 438.7884 | 438788415.9
0.344 | 439.3729 | 439372859.9
0.346 | 439.9555 | 439955526.3
0.348 | 440.5364 | 440536430.8
0.35 | 441.1156 | 441115588.5
0.352 | 441.693 | 441693014.8
0.354 | 442.2687 | 442268724.4
0.356 | 442.8427 | 442842732.2
0.358 | 443.4151 | 443415052.6
0.36 | 443.9857 | 443985700.0
0.362 | 444.5547 | 444554688.3
0.364 | 445.122 | 445122031.7
0.366 | 445.6877 | 445687743.6
0.368 | 446.2518 | 446251837.8
0.37 | 446.8143 | 446814327.4
0.372 | 447.3752 | 447375225.8
0.374 | 447.9345 | 447934545.7
0.376 | 448.4923 | 448492300.2
0.378 | 449.0485 | 449048501.8
0.38 | 449.6032 | 449603162.9
0.382 | 450.1563 | 450156296.0
0.384 | 450.7079 | 450707913.0
0.386 | 451.258 | 451258026.1
0.388 | 451.8066 | 451806647.0
0.39 | 452.3538 | 452353787.4
0.392 | 452.8995 | 452899458.8
0.394 | 453.4437 | 453443672.6
0.396 | 453.9864 | 453986440.1
0.398 | 454.5278 | 454527772.3
0.4 | 455.0677 | 455067680.2
0.402 | 455.6062 | 455606174.6
0.404 | 456.1433 | 456143266.1
0.406 | 456.679 | 456678965.4
0.408 | 457.2133 | 457213282.7
0.41 | 457.7462 | 457746228.5
0.412 | 458.2778 | 458277812.9
0.414 | 458.808 | 458808045.8
0.416 | 459.3369 | 459336937.2
0.418 | 459.8645 | 459864497.0
0.42 | 460.3907 | 460390734.7
0.422 | 460.9157 | 460915660.0
0.424 | 461.4393 | 461439282.2
0.426 | 461.9616 | 461961610.8
0.428 | 462.4827 | 462482654.9
0.43 | 463.0024 | 463002423.6
0.432 | 463.5209 | 463520926.1
0.434 | 464.0382 | 464038171.0
0.436 | 464.5542 | 464554167.4
0.438 | 465.0689 | 465068923.8
0.44 | 465.5824 | 465582448.9
0.442 | 466.0948 | 466094751.2
0.444 | 466.6058 | 466605839.0
0.446 | 467.1157 | 467115720.7
0.448 | 467.6244 | 467624404.5
0.45 | 468.1319 | 468131898.5
0.452 | 468.6382 | 468638210.8
0.454 | 469.1433 | 469143349.3
0.456 | 469.6473 | 469647321.8
0.458 | 470.1501 | 470150136.1
0.46 | 470.6518 | 470651800.0
0.462 | 471.1523 | 471152320.9
0.464 | 471.6517 | 471651706.5
0.466 | 472.15 | 472149964.1
0.468 | 472.6471 | 472647101.1
0.47 | 473.1431 | 473143124.8
0.472 | 473.638 | 473638042.4
0.474 | 474.1319 | 474131860.9
0.476 | 474.6246 | 474624587.6
0.478 | 475.1162 | 475116229.2
0.48 | 475.6068 | 475606792.8
0.482 | 476.0963 | 476096285.1
0.484 | 476.5847 | 476584712.9
0.486 | 477.0721 | 477072082.8
0.488 | 477.5584 | 477558401.6
0.49 | 478.0437 | 478043675.7
0.492 | 478.5279 | 478527911.7
0.494 | 479.0111 | 479011115.8
0.496 | 479.4933 | 479493294.6
0.498 | 479.9745 | 479974454.2
0.5 | 480.4546 | 480454600.9
0.505 | 481.6506 | 481650576.4
0.51 | 482.8404 | 482840354.1
0.515 | 484.024 | 484024026.1
0.52 | 485.2017 | 485201682.4
0.525 | 486.3734 | 486373410.9
0.53 | 487.5393 | 487539297.1
0.535 | 488.6994 | 488699424.9
0.54 | 489.8539 | 489853875.8
0.545 | 491.0027 | 491002729.6
0.55 | 492.1461 | 492146064.4
0.555 | 493.284 | 493283956.3
0.56 | 494.4165 | 494416479.7
0.565 | 495.5437 | 495543707.4
0.57 | 496.6657 | 496665710.7
0.575 | 497.7826 | 497782558.9
0.58 | 498.8943 | 498894320.4
0.585 | 500.0011 | 500001061.6
0.59 | 501.1028 | 501102847.7
0.595 | 502.1997 | 502199742.4
0.6 | 503.2918 | 503291808.3
0.605 | 504.3791 | 504379106.5
0.61 | 505.4617 | 505461696.7
0.615 | 506.5396 | 506539637.6
0.62 | 507.613 | 507612986.7
0.625 | 508.6818 | 508681800.2
0.63 | 509.7461 | 509746133.1
0.635 | 510.806 | 510806039.6
0.64 | 511.8616 | 511861572.6
0.645 | 512.9128 | 512912784.0
0.65 | 513.9597 | 513959724.8
0.655 | 515.0024 | 515002444.7
0.66 | 516.041 | 516040992.8
0.665 | 517.0754 | 517075417.2
0.67 | 518.1058 | 518105764.9
0.675 | 519.1321 | 519132082.1
0.68 | 520.1544 | 520154414.3
0.685 | 521.1728 | 521172805.9
0.69 | 522.1873 | 522187300.8
0.695 | 523.1979 | 523197941.7
0.7 | 524.2048 | 524204770.9
0.705 | 525.2078 | 525207829.7
0.71 | 526.2072 | 526207158.8
0.715 | 527.2028 | 527202798.1
0.72 | 528.1948 | 528194786.9
0.725 | 529.1832 | 529183163.6
0.73 | 530.168 | 530167966.1
0.735 | 531.1492 | 531149231.7
0.74 | 532.127 | 532126996.9
0.745 | 533.1013 | 533101297.7
0.75 | 534.0722 | 534072169.5
0.755 | 535.0396 | 535039646.9
0.76 | 536.0038 | 536003764.2
0.765 | 536.9646 | 536964555.1
0.77 | 537.9221 | 537922052.4
0.775 | 538.8763 | 538876288.9
0.78 | 539.8273 | 539827296.4
0.785 | 540.7751 | 540775106.4
0.79 | 541.7197 | 541719749.9
0.795 | 542.6613 | 542661257.5
0.8 | 543.5997 | 543599659.0
0.805 | 544.535 | 544534984.0
0.81 | 545.4673 | 545467261.5
0.815 | 546.3965 | 546396520.3
0.82 | 547.3228 | 547322788.3
0.825 | 548.2461 | 548246093.5
0.83 | 549.1665 | 549166463.0
0.835 | 550.0839 | 550083923.8
0.84 | 550.9985 | 550998502.4
0.845 | 551.9102 | 551910224.9
0.85 | 552.8191 | 552819117.0
0.855 | 553.7252 | 553725203.9
0.86 | 554.6285 | 554628510.8
0.865 | 555.5291 | 555529062.0
0.87 | 556.4269 | 556426882.0
0.875 | 557.322 | 557321994.5
0.88 | 558.2144 | 558214423.1
0.885 | 559.1042 | 559104191.0
0.89 | 559.9913 | 559991321.1
0.895 | 560.8758 | 560875835.9
0.9 | 561.7578 | 561757757.6
0.905 | 562.6371 | 562637108.1
0.91 | 563.5139 | 563513909.2
0.915 | 564.3882 | 564388182.0
0.92 | 565.2599 | 565259947.6
0.925 | 566.1292 | 566129226.8
0.93 | 566.996 | 566996039.9
0.935 | 567.8604 | 567860407.3
0.94 | 568.7223 | 568722348.6
0.945 | 569.5819 | 569581883.7
0.95 | 570.439 | 570439031.8
0.955 | 571.2938 | 571293812.2
0.96 | 572.1462 | 572146243.5
0.965 | 572.9963 | 572996344.6
0.97 | 573.8441 | 573844133.7
0.975 | 574.6896 | 574689628.9
0.98 | 575.5328 | 575532848.3
0.985 | 576.3738 | 576373809.4
0.99 | 577.2125 | 577212529.7
0.995 | 578.049 | 578049026.4
1 | 578.8833 | 578883316.6
1.005 | 579.7154 | 579715417.0
1.01 | 580.5453 | 580545344.1
1.015 | 581.3731 | 581373114.5
1.02 | 582.1987 | 582198744.2
1.025 | 583.0222 | 583022249.2
1.03 | 583.8436 | 583843645.3
1.035 | 584.6629 | 584662948.1
1.04 | 585.4802 | 585480172.9
1.045 | 586.2953 | 586295335.0
1.05 | 587.1084 | 587108449.4
1.055 | 587.9195 | 587919531.0
1.06 | 588.7286 | 588728594.3
1.065 | 589.5357 | 589535654.0
1.07 | 590.3407 | 590340724.2
1.075 | 591.1438 | 591143819.2
1.08 | 591.945 | 591944953.0
1.085 | 592.7441 | 592744139.4
1.09 | 593.5414 | 593541391.9
1.095 | 594.3367 | 594336724.3
1.1 | 595.1301 | 595130149.7
1.105 | 595.9217 | 595921681.3
1.11 | 596.7113 | 596711332.3
1.115 | 597.4991 | 597499115.6
1.12 | 598.285 | 598285043.8
1.125 | 599.0691 | 599069129.6
1.13 | 599.8514 | 599851385.4
1.135 | 600.6318 | 600631823.6
1.14 | 601.4105 | 601410456.4
1.145 | 602.1873 | 602187295.8
1.15 | 602.9624 | 602962353.8
1.155 | 603.7356 | 603735642.1
1.16 | 604.5072 | 604507172.4
1.165 | 605.277 | 605276956.2
1.17 | 606.045 | 606045005.0
1.175 | 606.8113 | 606811330.1
1.18 | 607.5759 | 607575942.5
1.185 | 608.3389 | 608338853.4
1.19 | 609.1001 | 609100073.7
1.195 | 609.8596 | 609859614.2
1.2 | 610.6175 | 610617485.7
1.205 | 611.3737 | 611373698.6
1.21 | 612.1283 | 612128263.5
1.215 | 612.8812 | 612881190.8
1.22 | 613.6325 | 613632490.6
1.225 | 614.3822 | 614382173.3
1.23 | 615.1302 | 615130248.7
1.235 | 615.8767 | 615876727.0
1.24 | 616.6216 | 616621617.8
1.245 | 617.3649 | 617364931.0
1.25 | 618.1067 | 618106676.3
1.255 | 618.8469 | 618846863.0
1.26 | 619.5855 | 619585500.9
1.265 | 620.3226 | 620322599.0
1.27 | 621.0582 | 621058166.9
1.275 | 621.7922 | 621792213.5
1.28 | 622.5247 | 622524748.1
1.285 | 623.2558 | 623255779.6
1.29 | 623.9853 | 623985316.9
1.295 | 624.7134 | 624713368.8
1.3 | 625.4399 | 625439944.0
1.305 | 626.1651 | 626165051.3
1.31 | 626.8887 | 626888699.2
1.315 | 627.6109 | 627610896.1
1.32 | 628.3317 | 628331650.6
1.325 | 629.051 | 629050970.7
1.33 | 629.7689 | 629768865.0
1.335 | 630.4853 | 630485341.4
1.34 | 631.2004 | 631200408.1
1.345 | 631.9141 | 631914073.1
1.35 | 632.6263 | 632626344.3
1.355 | 633.3372 | 633337229.7
1.36 | 634.0467 | 634046736.9
1.365 | 634.7549 | 634754873.7
1.37 | 635.4616 | 635461647.8
1.375 | 636.1671 | 636167066.7
1.38 | 636.8711 | 636871137.9
1.385 | 637.5739 | 637573868.9
1.39 | 638.2753 | 638275267.0
1.395 | 638.9753 | 638975339.6
1.4 | 639.6741 | 639674093.9
1.405 | 640.3715 | 640371537.0
1.41 | 641.0677 | 641067676.0
1.415 | 641.7625 | 641762518.1
1.42 | 642.4561 | 642456070.1
1.425 | 643.1483 | 643148339.0
1.43 | 643.8393 | 643839331.7
1.435 | 644.5291 | 644529055.0
1.44 | 645.2175 | 645217515.6
1.445 | 645.9047 | 645904720.1
1.45 | 646.5907 | 646590675.2
1.455 | 647.2754 | 647275387.5
1.46 | 647.9589 | 647958863.4
1.465 | 648.6411 | 648641109.5
1.47 | 649.3221 | 649322132.1
1.475 | 650.0019 | 650001937.5
1.48 | 650.6805 | 650680532.0
1.485 | 651.3579 | 651357921.9
1.49 | 652.0341 | 652034113.4
1.495 | 652.7091 | 652709112.5
1.5 | 653.3829 | 653382925.4
1.505 | 654.0556 | 654055558.1
1.51 | 654.727 | 654727016.5
1.515 | 655.3973 | 655397306.5
1.52 | 656.0664 | 656066434.1
1.525 | 656.7344 | 656734405.1
1.53 | 657.4012 | 657401225.2
1.535 | 658.0669 | 658066900.2
1.54 | 658.7314 | 658731435.8
1.545 | 659.3948 | 659394837.5
1.55 | 660.0571 | 660057111.1
1.555 | 660.7183 | 660718261.9
1.56 | 661.3783 | 661378295.6
1.565 | 662.0372 | 662037217.6
1.57 | 662.695 | 662695033.3
1.575 | 663.3517 | 663351748.0
1.58 | 664.0074 | 664007367.2
1.585 | 664.6619 | 664661896.0
1.59 | 665.3153 | 665315339.7
1.595 | 665.9677 | 665967703.5
1.6 | 666.619 | 666618992.6
1.605 | 667.2692 | 667269212.1
1.61 | 667.9184 | 667918367.1
1.615 | 668.5665 | 668566462.5
1.62 | 669.2135 | 669213503.5
1.625 | 669.8595 | 669859494.9
1.63 | 670.5044 | 670504441.7
1.635 | 671.1483 | 671148348.7
1.64 | 671.7912 | 671791220.9
1.645 | 672.4331 | 672433063.0
1.65 | 673.0739 | 673073879.8
1.655 | 673.7137 | 673713675.9
1.66 | 674.3525 | 674352456.2
1.665 | 674.9902 | 674990225.3
1.67 | 675.627 | 675626987.8
1.675 | 676.2627 | 676262748.3
1.68 | 676.8975 | 676897511.3
1.685 | 677.5313 | 677531281.5
1.69 | 678.1641 | 678164063.2
1.695 | 678.7959 | 678795860.9
1.7 | 679.4267 | 679426679.1
1.71 | 680.6854 | 680685394.3
1.72 | 681.9402 | 681940243.6
1.73 | 683.1913 | 683191261.1
1.74 | 684.4385 | 684438480.7
1.75 | 685.6819 | 685681935.6
1.76 | 686.9217 | 686921658.4
1.77 | 688.1577 | 688157681.5
1.78 | 689.39 | 689390036.8
1.79 | 690.6188 | 690618755.6
1.8 | 691.8439 | 691843868.8
1.81 | 693.0654 | 693065407.0
1.82 | 694.2834 | 694283400.2
1.83 | 695.4979 | 695497878.1
1.84 | 696.7089 | 696708870.0
1.85 | 697.9164 | 697916404.6
1.86 | 699.1205 | 699120510.5
1.87 | 700.3212 | 700321215.8
1.88 | 701.5185 | 701518548.1
1.89 | 702.7125 | 702712534.7
1.9 | 703.9032 | 703903202.7
1.91 | 705.0906 | 705090578.6
1.92 | 706.2747 | 706274688.7
1.93 | 707.4556 | 707455558.8
1.94 | 708.6332 | 708633214.6
1.95 | 709.8077 | 709807681.3
1.96 | 710.979 | 710978983.8
1.97 | 712.1471 | 712147146.7
1.98 | 713.3122 | 713312194.2
1.99 | 714.4742 | 714474150.4
2 | 715.633 | 715633038.8
2.02 | 717.9417 | 717941705.8
2.04 | 720.2384 | 720238378.5
2.06 | 722.5232 | 722523235.8
2.08 | 724.7965 | 724796452.4
2.1 | 727.0582 | 727058198.4
2.12 | 729.3086 | 729308640.2
2.14 | 731.5479 | 731547939.9
2.16 | 733.7763 | 733776256.0
2.18 | 735.9937 | 735993743.2
2.2 | 738.2006 | 738200552.9
2.22 | 740.3968 | 740396832.5
2.24 | 742.5827 | 742582726.6
2.26 | 744.7584 | 744758376.3
2.28 | 746.9239 | 746923919.4
2.3 | 749.0795 | 749079491.0
2.32 | 751.2252 | 751225223.0
2.34 | 753.3612 | 753361244.5
2.36 | 755.4877 | 755487681.8
2.38 | 757.6047 | 757604658.5
2.4 | 759.7123 | 759712295.7
2.42 | 761.8107 | 761810711.8
2.44 | 763.9 | 763900022.9
2.46 | 765.9803 | 765980342.5
2.48 | 768.0518 | 768051781.9
2.5 | 770.1145 | 770114450.1
2.52 | 772.1685 | 772168454.0
2.54 | 774.2139 | 774213898.2
2.56 | 776.2509 | 776250885.3
2.58 | 778.2795 | 778279515.9
2.6 | 780.2999 | 780299888.7
2.62 | 782.3121 | 782312100.4
2.64 | 784.3162 | 784316245.8
2.66 | 786.3124 | 786312417.9
2.68 | 788.3007 | 788300708.0
2.7 | 790.2812 | 790281205.7
2.72 | 792.254 | 792253998.9
2.74 | 794.2192 | 794219173.8
2.76 | 796.1768 | 796176815.1
2.78 | 798.127 | 798127006.0
2.8 | 800.0698 | 800069828.0
2.82 | 802.0054 | 802005361.3
2.84 | 803.9337 | 803933684.6
2.86 | 805.8549 | 805854875.2
2.88 | 807.769 | 807769009.2
2.9 | 809.6762 | 809676161.0
2.92 | 811.5764 | 811576404.2
2.94 | 813.4698 | 813469810.6
2.96 | 815.3565 | 815356451.2
2.98 | 817.2364 | 817236395.5
3 | 819.1097 | 819109712.1