## Sheet1
strain,- | stress,MPa | stress,Pa
0 | 807.1244 | 807124409.3
0.002 | 885.8528 | 885852768.3
0.004 | 953.9359 | 953935894.1
0.006 | 1012.828 | 1012827665.0
0.008 | 1063.781 | 1063780821.5
0.01 | 1107.876 | 1107876165.2
0.012 | 1146.047 | 1146046711.7
0.014 | 1179.098 | 1179098154.3
0.016 | 1207.726 | 1207726370.1
0.018 | 1232.532 | 1232532460.3
0.02 | 1254.036 | 1254035700.6
0.022 | 1272.685 | 1272684706.2
0.024 | 1288.867 | 1288867063.6
0.026 | 1302.918 | 1302917644.9
0.028 | 1315.126 | 1315125785.0
0.03 | 1325.741 | 1325741480.3
0.032 | 1334.981 | 1334980741.5
0.034 | 1343.03 | 1343030218.0
0.036 | 1350.051 | 1350051191.1
0.038 | 1356.183 | 1356183024.9
0.04 | 1361.546 | 1361546146.8
0.042 | 1366.245 | 1366244622.5
0.044 | 1370.368 | 1370368380.7
0.046 | 1373.995 | 1373995134.9
0.048 | 1377.192 | 1377192044.5
0.05 | 1380.017 | 1380017149.2
0.052 | 1382.521 | 1382520608.5
0.054 | 1384.746 | 1384745773.1
0.056 | 1386.73 | 1386730110.2
0.058 | 1388.506 | 1388506002.7
0.06 | 1390.101 | 1390101440.5
0.062 | 1391.541 | 1391540617.5
0.064 | 1392.844 | 1392844446.8
0.066 | 1394.031 | 1394031007.0
0.068 | 1395.116 | 1395115926.9
0.07 | 1396.113 | 1396112718.4
0.072 | 1397.033 | 1397033063.9
0.074 | 1397.887 | 1397887064.8
0.076 | 1398.683 | 1398683456.2
0.078 | 1399.43 | 1399429792.4
0.08 | 1400.133 | 1400132607.0
0.082 | 1400.798 | 1400797551.7
0.084 | 1401.43 | 1401429515.8
0.086 | 1402.033 | 1402032729.6
0.088 | 1402.611 | 1402610853.8
0.09 | 1403.167 | 1403167056.9
0.092 | 1403.704 | 1403704081.7
0.094 | 1404.224 | 1404224303.2
0.096 | 1404.73 | 1404729778.1
0.098 | 1405.222 | 1405222288.5
0.1 | 1405.703 | 1405703378.2
0.102 | 1406.174 | 1406174385.9
0.104 | 1406.636 | 1406636472.3
0.106 | 1407.091 | 1407090644.2
0.108 | 1407.538 | 1407537775.7
0.11 | 1407.979 | 1407978625.6
0.112 | 1408.414 | 1408413853.4
0.114 | 1408.844 | 1408844032.3
0.116 | 1409.27 | 1409269661.1
0.118 | 1409.691 | 1409691174.2
0.12 | 1410.109 | 1410108949.9
0.122 | 1410.523 | 1410523318.5
0.124 | 1410.935 | 1410934568.2
0.126 | 1411.343 | 1411342951.1
0.128 | 1411.749 | 1411748687.8
0.13 | 1412.152 | 1412151971.6
0.132 | 1412.553 | 1412552972.5
0.134 | 1412.952 | 1412951839.7
0.136 | 1413.349 | 1413348704.7
0.138 | 1413.744 | 1413743683.9
0.14 | 1414.137 | 1414136879.8
0.142 | 1414.528 | 1414528383.7
0.144 | 1414.918 | 1414918276.5
0.146 | 1415.307 | 1415306630.6
0.148 | 1415.694 | 1415693510.4
0.15 | 1416.079 | 1416078973.8
0.152 | 1416.463 | 1416463073.0
0.154 | 1416.846 | 1416845854.8
0.156 | 1417.227 | 1417227361.8
0.158 | 1417.608 | 1417607632.7
0.16 | 1417.987 | 1417986702.7
0.162 | 1418.365 | 1418364604.1
0.164 | 1418.741 | 1418741366.6
0.166 | 1419.117 | 1419117017.3
0.168 | 1419.492 | 1419491581.8
0.17 | 1419.865 | 1419865083.3
0.172 | 1420.238 | 1420237543.9
0.174 | 1420.609 | 1420608984.0
0.176 | 1420.979 | 1420979422.9
0.178 | 1421.349 | 1421348878.7
0.18 | 1421.717 | 1421717368.4
0.182 | 1422.085 | 1422084908.4
0.184 | 1422.452 | 1422451514.0
0.186 | 1422.817 | 1422817199.9
0.188 | 1423.182 | 1423181980.1
0.19 | 1423.546 | 1423545868.1
0.192 | 1423.909 | 1423908876.8
0.194 | 1424.271 | 1424271018.5
0.196 | 1424.632 | 1424632305.3
0.198 | 1424.993 | 1424992748.5
0.2 | 1425.352 | 1425352359.4
0.202 | 1425.711 | 1425711148.7
0.204 | 1426.069 | 1426069126.9
0.206 | 1426.426 | 1426426304.2
0.208 | 1426.783 | 1426782690.3
0.21 | 1427.138 | 1427138294.8
0.212 | 1427.493 | 1427493127.1
0.214 | 1427.847 | 1427847196.3
0.216 | 1428.201 | 1428200511.3
0.218 | 1428.553 | 1428553080.5
0.22 | 1428.905 | 1428904912.7
0.222 | 1429.256 | 1429256015.8
0.224 | 1429.606 | 1429606398.1
0.226 | 1429.956 | 1429956067.4
0.228 | 1430.305 | 1430305031.4
0.23 | 1430.653 | 1430653297.7
0.232 | 1431.001 | 1431000873.6
0.234 | 1431.348 | 1431347766.5
0.236 | 1431.694 | 1431693983.4
0.238 | 1432.04 | 1432039531.2
0.24 | 1432.384 | 1432384416.9
0.242 | 1432.729 | 1432728647.0
0.244 | 1433.072 | 1433072228.3
0.246 | 1433.415 | 1433415167.0
0.248 | 1433.757 | 1433757469.6
0.25 | 1434.099 | 1434099142.2
0.252 | 1434.44 | 1434440191.0
0.254 | 1434.781 | 1434780621.9
0.256 | 1435.12 | 1435120440.9
0.258 | 1435.46 | 1435459653.6
0.26 | 1435.798 | 1435798265.9
0.262 | 1436.136 | 1436136283.3
0.264 | 1436.474 | 1436473711.3
0.266 | 1436.811 | 1436810555.2
0.268 | 1437.147 | 1437146820.5
0.27 | 1437.483 | 1437482512.2
0.272 | 1437.818 | 1437817635.7
0.274 | 1438.152 | 1438152195.8
0.276 | 1438.486 | 1438486197.6
0.278 | 1438.82 | 1438819646.1
0.28 | 1439.153 | 1439152545.9
0.282 | 1439.485 | 1439484901.8
0.284 | 1439.817 | 1439816718.6
0.286 | 1440.148 | 1440148000.8
0.288 | 1440.479 | 1440478752.9
0.29 | 1440.809 | 1440808979.4
0.292 | 1441.139 | 1441138684.6
0.294 | 1441.468 | 1441467873.0
0.296 | 1441.797 | 1441796548.7
0.298 | 1442.125 | 1442124715.9
0.3 | 1442.452 | 1442452378.9
0.302 | 1442.78 | 1442779541.5
0.304 | 1443.106 | 1443106208.0
0.306 | 1443.432 | 1443432382.1
0.308 | 1443.758 | 1443758067.9
0.31 | 1444.083 | 1444083269.1
0.312 | 1444.408 | 1444407989.5
0.314 | 1444.732 | 1444732233.0
0.316 | 1445.056 | 1445056003.1
0.318 | 1445.379 | 1445379303.5
0.32 | 1445.702 | 1445702137.7
0.322 | 1446.025 | 1446024509.4
0.324 | 1446.346 | 1446346422.0
0.326 | 1446.668 | 1446667878.9
0.328 | 1446.989 | 1446988883.4
0.33 | 1447.309 | 1447309439.1
0.332 | 1447.63 | 1447629549.1
0.334 | 1447.949 | 1447949216.7
0.336 | 1448.268 | 1448268445.2
0.338 | 1448.587 | 1448587237.7
0.34 | 1448.906 | 1448905597.3
0.342 | 1449.224 | 1449223527.1
0.344 | 1449.541 | 1449541030.2
0.346 | 1449.858 | 1449858109.5
0.348 | 1450.175 | 1450174768.2
0.35 | 1450.491 | 1450491009.0
0.352 | 1450.807 | 1450806834.9
0.354 | 1451.122 | 1451122248.7
0.356 | 1451.437 | 1451437253.4
0.358 | 1451.752 | 1451751851.6
0.36 | 1452.066 | 1452066046.1
0.362 | 1452.38 | 1452379839.7
0.364 | 1452.693 | 1452693235.0
0.366 | 1453.006 | 1453006234.8
0.368 | 1453.319 | 1453318841.5
0.37 | 1453.631 | 1453631057.9
0.372 | 1453.943 | 1453942886.5
0.374 | 1454.254 | 1454254329.8
0.376 | 1454.565 | 1454565390.3
0.378 | 1454.876 | 1454876070.5
0.38 | 1455.186 | 1455186372.8
0.382 | 1455.496 | 1455496299.7
0.384 | 1455.806 | 1455805853.6
0.386 | 1456.115 | 1456115036.8
0.388 | 1456.424 | 1456423851.6
0.39 | 1456.732 | 1456732300.3
0.392 | 1457.04 | 1457040385.4
0.394 | 1457.348 | 1457348108.9
0.396 | 1457.655 | 1457655473.1
0.398 | 1457.962 | 1457962480.3
0.4 | 1458.269 | 1458269132.6
0.402 | 1458.575 | 1458575432.1
0.404 | 1458.881 | 1458881381.1
0.406 | 1459.187 | 1459186981.6
0.408 | 1459.492 | 1459492235.7
0.41 | 1459.797 | 1459797145.5
0.412 | 1460.102 | 1460101712.9
0.414 | 1460.406 | 1460405940.2
0.416 | 1460.71 | 1460709829.2
0.418 | 1461.013 | 1461013381.9
0.42 | 1461.317 | 1461316600.2
0.422 | 1461.619 | 1461619486.2
0.424 | 1461.922 | 1461922041.8
0.426 | 1462.224 | 1462224268.7
0.428 | 1462.526 | 1462526169.0
0.43 | 1462.828 | 1462827744.4
0.432 | 1463.129 | 1463128996.9
0.434 | 1463.43 | 1463429928.2
0.436 | 1463.731 | 1463730540.1
0.438 | 1464.031 | 1464030834.4
0.44 | 1464.331 | 1464330812.9
0.442 | 1464.63 | 1464630477.3
0.444 | 1464.93 | 1464929829.4
0.446 | 1465.229 | 1465228870.9
0.448 | 1465.528 | 1465527603.5
0.45 | 1465.826 | 1465826028.8
0.452 | 1466.124 | 1466124148.5
0.454 | 1466.422 | 1466421964.2
0.456 | 1466.719 | 1466719477.7
0.458 | 1467.017 | 1467016690.5
0.46 | 1467.314 | 1467313604.1
0.462 | 1467.61 | 1467610220.3
0.464 | 1467.907 | 1467906540.6
0.466 | 1468.203 | 1468202566.4
0.468 | 1468.498 | 1468498299.4
0.47 | 1468.794 | 1468793741.1
0.472 | 1469.089 | 1469088893.0
0.474 | 1469.384 | 1469383756.6
0.476 | 1469.678 | 1469678333.3
0.478 | 1469.973 | 1469972624.7
0.48 | 1470.267 | 1470266632.2
0.482 | 1470.56 | 1470560357.3
0.484 | 1470.854 | 1470853801.3
0.486 | 1471.147 | 1471146965.7
0.488 | 1471.44 | 1471439851.8
0.49 | 1471.732 | 1471732461.2
0.492 | 1472.025 | 1472024795.1
0.494 | 1472.317 | 1472316854.9
0.496 | 1472.609 | 1472608642.0
0.498 | 1472.9 | 1472900157.8
0.5 | 1473.191 | 1473191403.4
0.505 | 1473.918 | 1473918344.7
0.51 | 1474.644 | 1474643626.7
0.515 | 1475.367 | 1475367269.1
0.52 | 1476.089 | 1476089291.4
0.525 | 1476.81 | 1476809712.6
0.53 | 1477.529 | 1477528551.2
0.535 | 1478.246 | 1478245825.6
0.54 | 1478.962 | 1478961553.4
0.545 | 1479.676 | 1479675752.3
0.55 | 1480.388 | 1480388439.2
0.555 | 1481.1 | 1481099631.0
0.56 | 1481.809 | 1481809344.1
0.565 | 1482.518 | 1482517594.7
0.57 | 1483.224 | 1483224398.5
0.575 | 1483.93 | 1483929770.9
0.58 | 1484.634 | 1484633727.3
0.585 | 1485.336 | 1485336282.5
0.59 | 1486.037 | 1486037451.2
0.595 | 1486.737 | 1486737247.6
0.6 | 1487.436 | 1487435685.8
0.605 | 1488.133 | 1488132779.8
0.61 | 1488.829 | 1488828543.0
0.615 | 1489.523 | 1489522988.8
0.62 | 1490.216 | 1490216130.3
0.625 | 1490.908 | 1490907980.2
0.63 | 1491.599 | 1491598551.3
0.635 | 1492.288 | 1492287855.9
0.64 | 1492.976 | 1492975906.3
0.645 | 1493.663 | 1493662714.4
0.65 | 1494.348 | 1494348291.9
0.655 | 1495.033 | 1495032650.4
0.66 | 1495.716 | 1495715801.4
0.665 | 1496.398 | 1496397755.9
0.67 | 1497.079 | 1497078525.1
0.675 | 1497.758 | 1497758119.6
0.68 | 1498.437 | 1498436550.2
0.685 | 1499.114 | 1499113827.2
0.69 | 1499.79 | 1499789961.1
0.695 | 1500.465 | 1500464961.9
0.7 | 1501.139 | 1501138839.6
0.705 | 1501.812 | 1501811604.0
0.71 | 1502.483 | 1502483264.8
0.715 | 1503.154 | 1503153831.4
0.72 | 1503.823 | 1503823313.3
0.725 | 1504.492 | 1504491719.6
0.73 | 1505.159 | 1505159059.4
0.735 | 1505.825 | 1505825341.7
0.74 | 1506.491 | 1506490575.2
0.745 | 1507.155 | 1507154768.7
0.75 | 1507.818 | 1507817930.6
0.755 | 1508.48 | 1508480069.4
0.76 | 1509.141 | 1509141193.4
0.765 | 1509.801 | 1509801310.8
0.77 | 1510.46 | 1510460429.5
0.775 | 1511.119 | 1511118557.5
0.78 | 1511.776 | 1511775702.8
0.785 | 1512.432 | 1512431872.8
0.79 | 1513.087 | 1513087075.4
0.795 | 1513.741 | 1513741317.9
0.8 | 1514.395 | 1514394607.8
0.805 | 1515.047 | 1515046952.3
0.81 | 1515.698 | 1515698358.6
0.815 | 1516.349 | 1516348833.9
0.82 | 1516.998 | 1516998385.1
0.825 | 1517.647 | 1517647019.1
0.83 | 1518.295 | 1518294742.7
0.835 | 1518.942 | 1518941562.7
0.84 | 1519.587 | 1519587485.7
0.845 | 1520.233 | 1520232518.1
0.85 | 1520.877 | 1520876666.5
0.855 | 1521.52 | 1521519937.3
0.86 | 1522.162 | 1522162336.6
0.865 | 1522.804 | 1522803870.8
0.87 | 1523.445 | 1523444545.9
0.875 | 1524.084 | 1524084368.0
0.88 | 1524.723 | 1524723343.1
0.885 | 1525.361 | 1525361477.1
0.89 | 1525.999 | 1525998775.7
0.895 | 1526.635 | 1526635244.7
0.9 | 1527.271 | 1527270889.9
0.905 | 1527.906 | 1527905716.8
0.91 | 1528.54 | 1528539730.9
0.915 | 1529.173 | 1529172937.8
0.92 | 1529.805 | 1529805342.8
0.925 | 1530.437 | 1530436951.3
0.93 | 1531.068 | 1531067768.5
0.935 | 1531.698 | 1531697799.7
0.94 | 1532.327 | 1532327050.0
0.945 | 1532.956 | 1532955524.6
0.95 | 1533.583 | 1533583228.3
0.955 | 1534.21 | 1534210166.3
0.96 | 1534.836 | 1534836343.4
0.965 | 1535.462 | 1535461764.4
0.97 | 1536.086 | 1536086434.3
0.975 | 1536.71 | 1536710357.7
0.98 | 1537.334 | 1537333539.3
0.985 | 1537.956 | 1537955983.7
0.99 | 1538.578 | 1538577695.7
0.995 | 1539.199 | 1539198679.6
1 | 1539.819 | 1539818939.9
1.005 | 1540.438 | 1540438481.2
1.01 | 1541.057 | 1541057307.7
1.015 | 1541.675 | 1541675423.9
1.02 | 1542.293 | 1542292834.0
1.025 | 1542.91 | 1542909542.3
1.03 | 1543.526 | 1543525553.0
1.035 | 1544.141 | 1544140870.1
1.04 | 1544.755 | 1544755497.9
1.045 | 1545.369 | 1545369440.3
1.05 | 1545.983 | 1545982701.5
1.055 | 1546.595 | 1546595285.4
1.06 | 1547.207 | 1547207195.8
1.065 | 1547.818 | 1547818436.8
1.07 | 1548.429 | 1548429012.2
1.075 | 1549.039 | 1549038925.7
1.08 | 1549.648 | 1549648181.3
1.085 | 1550.257 | 1550256782.5
1.09 | 1550.865 | 1550864733.1
1.095 | 1551.472 | 1551472036.8
1.1 | 1552.079 | 1552078697.2
1.105 | 1552.685 | 1552684717.8
1.11 | 1553.29 | 1553290102.3
1.115 | 1553.895 | 1553894854.0
1.12 | 1554.499 | 1554498976.7
1.125 | 1555.102 | 1555102473.5
1.13 | 1555.705 | 1555705348.1
1.135 | 1556.308 | 1556307603.7
1.14 | 1556.909 | 1556909243.7
1.145 | 1557.51 | 1557510271.4
1.15 | 1558.111 | 1558110690.1
1.155 | 1558.711 | 1558710503.0
1.16 | 1559.31 | 1559309713.4
1.165 | 1559.908 | 1559908324.5
1.17 | 1560.506 | 1560506339.3
1.175 | 1561.104 | 1561103761.1
1.18 | 1561.701 | 1561700592.9
1.185 | 1562.297 | 1562296837.8
1.19 | 1562.892 | 1562892498.8
1.195 | 1563.488 | 1563487579.0
1.2 | 1564.082 | 1564082081.3
1.205 | 1564.676 | 1564676008.7
1.21 | 1565.269 | 1565269364.0
1.215 | 1565.862 | 1565862150.3
1.22 | 1566.454 | 1566454370.4
1.225 | 1567.046 | 1567046027.1
1.23 | 1567.637 | 1567637123.2
1.235 | 1568.228 | 1568227661.6
1.24 | 1568.818 | 1568817645.0
1.245 | 1569.407 | 1569407076.2
1.25 | 1569.996 | 1569995957.9
1.255 | 1570.584 | 1570584292.7
1.26 | 1571.172 | 1571172083.4
1.265 | 1571.759 | 1571759332.7
1.27 | 1572.346 | 1572346043.0
1.275 | 1572.932 | 1572932217.2
1.28 | 1573.518 | 1573517857.6
1.285 | 1574.103 | 1574102966.9
1.29 | 1574.688 | 1574687547.7
1.295 | 1575.272 | 1575271602.3
1.3 | 1575.855 | 1575855133.4
1.305 | 1576.438 | 1576438143.5
1.31 | 1577.021 | 1577020634.8
1.315 | 1577.603 | 1577602610.0
1.32 | 1578.184 | 1578184071.3
1.325 | 1578.765 | 1578765021.2
1.33 | 1579.345 | 1579345462.1
1.335 | 1579.925 | 1579925396.3
1.34 | 1580.505 | 1580504826.1
1.345 | 1581.084 | 1581083753.8
1.35 | 1581.662 | 1581662181.8
1.355 | 1582.24 | 1582240112.3
1.36 | 1582.818 | 1582817547.6
1.365 | 1583.394 | 1583394489.8
1.37 | 1583.971 | 1583970941.3
1.375 | 1584.547 | 1584546904.2
1.38 | 1585.122 | 1585122380.6
1.385 | 1585.697 | 1585697372.9
1.39 | 1586.272 | 1586271883.0
1.395 | 1586.846 | 1586845913.2
1.4 | 1587.419 | 1587419465.5
1.405 | 1587.993 | 1587992542.1
1.41 | 1588.565 | 1588565145.0
1.415 | 1589.137 | 1589137276.3
1.42 | 1589.709 | 1589708938.0
1.425 | 1590.28 | 1590280132.2
1.43 | 1590.851 | 1590850860.8
1.435 | 1591.421 | 1591421126.0
1.44 | 1591.991 | 1591990929.6
1.445 | 1592.56 | 1592560273.6
1.45 | 1593.129 | 1593129160.0
1.455 | 1593.698 | 1593697590.7
1.46 | 1594.266 | 1594265567.7
1.465 | 1594.833 | 1594833092.8
1.47 | 1595.4 | 1595400168.0
1.475 | 1595.967 | 1595966795.1
1.48 | 1596.533 | 1596532976.0
1.485 | 1597.099 | 1597098712.5
1.49 | 1597.664 | 1597664006.6
1.495 | 1598.229 | 1598228859.9
1.5 | 1598.793 | 1598793274.4
1.505 | 1599.357 | 1599357251.7
1.51 | 1599.921 | 1599920793.8
1.515 | 1600.484 | 1600483902.3
1.52 | 1601.047 | 1601046579.1
1.525 | 1601.609 | 1601608825.8
1.53 | 1602.171 | 1602170644.2
1.535 | 1602.732 | 1602732036.1
1.54 | 1603.293 | 1603293003.1
1.545 | 1603.854 | 1603853546.9
1.55 | 1604.414 | 1604413669.2
1.555 | 1604.973 | 1604973371.7
1.56 | 1605.533 | 1605532656.0
1.565 | 1606.092 | 1606091523.8
1.57 | 1606.65 | 1606649976.7
1.575 | 1607.208 | 1607208016.4
1.58 | 1607.766 | 1607765644.4
1.585 | 1608.323 | 1608322862.4
1.59 | 1608.88 | 1608879671.9
1.595 | 1609.436 | 1609436074.6
1.6 | 1609.992 | 1609992071.9
1.605 | 1610.548 | 1610547665.5
1.61 | 1611.103 | 1611102856.8
1.615 | 1611.658 | 1611657647.5
1.62 | 1612.212 | 1612212039.0
1.625 | 1612.766 | 1612766032.9
1.63 | 1613.32 | 1613319630.7
1.635 | 1613.873 | 1613872833.8
1.64 | 1614.426 | 1614425643.8
1.645 | 1614.978 | 1614978062.1
1.65 | 1615.53 | 1615530090.1
1.655 | 1616.082 | 1616081729.4
1.66 | 1616.633 | 1616632981.4
1.665 | 1617.184 | 1617183847.5
1.67 | 1617.734 | 1617734329.1
1.675 | 1618.284 | 1618284427.6
1.68 | 1618.834 | 1618834144.5
1.685 | 1619.383 | 1619383481.2
1.69 | 1619.932 | 1619932439.0
1.695 | 1620.481 | 1620481019.3
1.7 | 1621.029 | 1621029223.5
1.71 | 1622.125 | 1622124508.9
1.72 | 1623.218 | 1623218306.1
1.73 | 1624.311 | 1624310625.6
1.74 | 1625.401 | 1625401477.9
1.75 | 1626.491 | 1626490873.5
1.76 | 1627.579 | 1627578822.5
1.77 | 1628.665 | 1628665335.0
1.78 | 1629.75 | 1629750421.1
1.79 | 1630.834 | 1630834090.5
1.8 | 1631.916 | 1631916353.0
1.81 | 1632.997 | 1632997218.1
1.82 | 1634.077 | 1634076695.5
1.83 | 1635.155 | 1635154794.4
1.84 | 1636.232 | 1636231524.0
1.85 | 1637.307 | 1637306893.7
1.86 | 1638.381 | 1638380912.3
1.87 | 1639.454 | 1639453588.8
1.88 | 1640.525 | 1640524932.0
1.89 | 1641.595 | 1641594950.7
1.9 | 1642.664 | 1642663653.4
1.91 | 1643.731 | 1643731048.7
1.92 | 1644.797 | 1644797145.0
1.93 | 1645.862 | 1645861950.6
1.94 | 1646.925 | 1646925473.7
1.95 | 1647.988 | 1647987722.4
1.96 | 1649.049 | 1649048704.8
1.97 | 1650.108 | 1650108428.9
1.98 | 1651.167 | 1651166902.4
1.99 | 1652.224 | 1652224133.1
2 | 1653.28 | 1653280128.7
2.02 | 1655.388 | 1655388445.0
2.04 | 1657.492 | 1657491910.9
2.06 | 1659.591 | 1659590584.9
2.08 | 1661.685 | 1661684524.1
2.1 | 1663.774 | 1663773784.6
2.12 | 1665.858 | 1665858420.9
2.14 | 1667.938 | 1667938486.8
2.16 | 1670.014 | 1670014034.7
2.18 | 1672.085 | 1672085116.0
2.2 | 1674.152 | 1674151781.2
2.22 | 1676.214 | 1676214079.5
2.24 | 1678.272 | 1678272059.3
2.26 | 1680.326 | 1680325767.9
2.28 | 1682.375 | 1682375251.9
2.3 | 1684.421 | 1684420556.8
2.32 | 1686.462 | 1686461727.3
2.34 | 1688.499 | 1688498807.1
2.36 | 1690.532 | 1690531839.3
2.38 | 1692.561 | 1692560865.9
2.4 | 1694.586 | 1694585928.5
2.42 | 1696.607 | 1696607067.6
2.44 | 1698.624 | 1698624323.1
2.46 | 1700.638 | 1700637734.0
2.48 | 1702.647 | 1702647338.9
2.5 | 1704.653 | 1704653175.5
2.52 | 1706.655 | 1706655280.8
2.54 | 1708.654 | 1708653691.2
2.56 | 1710.648 | 1710648442.5
2.58 | 1712.64 | 1712639569.9
2.6 | 1714.627 | 1714627108.0
2.62 | 1716.611 | 1716611090.6
2.64 | 1718.592 | 1718591551.1
2.66 | 1720.569 | 1720568522.3
2.68 | 1722.542 | 1722542036.6
2.7 | 1724.512 | 1724512125.6
2.72 | 1726.479 | 1726478820.6
2.74 | 1728.442 | 1728442152.1
2.76 | 1730.402 | 1730402150.5
2.78 | 1732.359 | 1732358845.5
2.8 | 1734.312 | 1734312266.1
2.82 | 1736.262 | 1736262441.3
2.84 | 1738.209 | 1738209399.3
2.86 | 1740.153 | 1740153168.0
2.88 | 1742.094 | 1742093774.9
2.9 | 1744.031 | 1744031246.9
2.92 | 1745.966 | 1745965610.5
2.94 | 1747.897 | 1747896892.2
2.96 | 1749.825 | 1749825117.5
2.98 | 1751.75 | 1751750311.9
3 | 1753.673 | 1753672500.4