## Sheet1
strain,- | stress,MPa | stress,Pa
0 | 94.00429 | 94004286.2
0.002 | 150.5609 | 150560934.5
0.004 | 162.6578 | 162657800.3
0.006 | 165.6969 | 165696867.7
0.008 | 166.874 | 166873997.3
0.01 | 167.6534 | 167653365.5
0.012 | 168.3342 | 168334211.8
0.014 | 168.9788 | 168978830.1
0.016 | 169.6012 | 169601174.1
0.018 | 170.2052 | 170205214.3
0.02 | 170.7928 | 170792758.1
0.022 | 171.3651 | 171365060.2
0.024 | 171.9232 | 171923166.6
0.026 | 172.468 | 172467998.5
0.028 | 173.0004 | 173000380.9
0.03 | 173.5211 | 173521057.5
0.032 | 174.0307 | 174030702.4
0.034 | 174.5299 | 174529928.3
0.036 | 175.0193 | 175019294.1
0.038 | 175.4993 | 175499311.8
0.04 | 175.9705 | 175970450.9
0.042 | 176.4331 | 176433144.0
0.044 | 176.8878 | 176887790.1
0.046 | 177.3348 | 177334758.5
0.048 | 177.7744 | 177774391.3
0.05 | 178.207 | 178207006.8
0.052 | 178.6329 | 178632901.1
0.054 | 179.0524 | 179052350.5
0.056 | 179.4656 | 179465613.3
0.058 | 179.8729 | 179872931.2
0.06 | 180.2745 | 180274531.0
0.062 | 180.6706 | 180670625.7
0.064 | 181.0614 | 181061415.4
0.066 | 181.4471 | 181447089.0
0.068 | 181.8278 | 181827824.3
0.07 | 182.2038 | 182203789.5
0.072 | 182.5751 | 182575143.4
0.074 | 182.942 | 182942036.6
0.076 | 183.3046 | 183304611.7
0.078 | 183.663 | 183663004.0
0.08 | 184.0173 | 184017342.0
0.082 | 184.3677 | 184367748.0
0.084 | 184.7143 | 184714338.3
0.086 | 185.0572 | 185057223.7
0.088 | 185.3965 | 185396509.9
0.09 | 185.7323 | 185732297.6
0.092 | 186.0647 | 186064683.2
0.094 | 186.3938 | 186393758.6
0.096 | 186.7196 | 186719612.0
0.098 | 187.0423 | 187042327.7
0.1 | 187.362 | 187361986.3
0.102 | 187.6787 | 187678665.2
0.104 | 187.9924 | 187992438.9
0.106 | 188.3034 | 188303378.4
0.108 | 188.6116 | 188611552.4
0.11 | 188.917 | 188917026.6
0.112 | 189.2199 | 189219864.3
0.114 | 189.5201 | 189520126.5
0.116 | 189.8179 | 189817871.8
0.118 | 190.1132 | 190113156.6
0.12 | 190.406 | 190406035.5
0.122 | 190.6966 | 190696560.9
0.124 | 190.9848 | 190984783.6
0.126 | 191.2708 | 191270752.5
0.128 | 191.5545 | 191554514.7
0.13 | 191.8361 | 191836116.0
0.132 | 192.1156 | 192115600.5
0.134 | 192.393 | 192393010.8
0.136 | 192.6684 | 192668388.3
0.138 | 192.9418 | 192941772.8
0.14 | 193.2132 | 193213203.2
0.142 | 193.4827 | 193482716.9
0.144 | 193.7504 | 193750350.2
0.146 | 194.0161 | 194016138.4
0.148 | 194.2801 | 194280115.5
0.15 | 194.5423 | 194542314.7
0.152 | 194.8028 | 194802768.3
0.154 | 195.0615 | 195061507.3
0.156 | 195.3186 | 195318562.2
0.158 | 195.574 | 195573962.3
0.16 | 195.8277 | 195827736.3
0.162 | 196.0799 | 196079912.0
0.164 | 196.3305 | 196330516.5
0.166 | 196.5796 | 196579576.1
0.168 | 196.8271 | 196827116.3
0.17 | 197.0732 | 197073162.1
0.172 | 197.3177 | 197317737.8
0.174 | 197.5609 | 197560866.9
0.176 | 197.8026 | 197802572.6
0.178 | 198.0429 | 198042877.1
0.18 | 198.2818 | 198281802.3
0.182 | 198.5194 | 198519369.6
0.184 | 198.7556 | 198755599.7
0.186 | 198.9905 | 198990512.8
0.188 | 199.2241 | 199224128.8
0.19 | 199.4565 | 199456466.8
0.192 | 199.6875 | 199687545.7
0.194 | 199.9174 | 199917383.9
0.196 | 200.146 | 200145999.3
0.198 | 200.3734 | 200373409.3
0.2 | 200.5996 | 200599631.2
0.202 | 200.8247 | 200824681.6
0.204 | 201.0486 | 201048576.9
0.206 | 201.2713 | 201271333.0
0.208 | 201.493 | 201492965.5
0.21 | 201.7135 | 201713489.8
0.212 | 201.9329 | 201932920.6
0.214 | 202.1513 | 202151272.7
0.216 | 202.3686 | 202368560.3
0.218 | 202.5848 | 202584797.4
0.22 | 202.8 | 202799997.7
0.222 | 203.0142 | 203014174.5
0.224 | 203.2273 | 203227341.0
0.226 | 203.4395 | 203439510.1
0.228 | 203.6507 | 203650694.3
0.23 | 203.8609 | 203860905.9
0.232 | 204.0702 | 204070157.0
0.234 | 204.2785 | 204278459.4
0.236 | 204.4858 | 204485824.7
0.238 | 204.6923 | 204692264.4
0.24 | 204.8978 | 204897789.4
0.242 | 205.1024 | 205102410.9
0.244 | 205.3061 | 205306139.3
0.246 | 205.509 | 205508985.4
0.248 | 205.711 | 205710959.3
0.25 | 205.9121 | 205912071.2
0.252 | 206.1123 | 206112331.0
0.254 | 206.3117 | 206311748.5
0.256 | 206.5103 | 206510333.2
0.258 | 206.7081 | 206708094.4
0.26 | 206.905 | 206905041.5
0.262 | 207.1012 | 207101183.4
0.264 | 207.2965 | 207296529.0
0.266 | 207.4911 | 207491087.0
0.268 | 207.6849 | 207684866.0
0.27 | 207.8779 | 207877874.5
0.272 | 208.0701 | 208070120.6
0.274 | 208.2616 | 208261612.5
0.276 | 208.4524 | 208452358.3
0.278 | 208.6424 | 208642365.6
0.28 | 208.8316 | 208831642.3
0.282 | 209.0202 | 209020196.0
0.284 | 209.208 | 209208034.0
0.286 | 209.3952 | 209395163.8
0.288 | 209.5816 | 209581592.5
0.29 | 209.7673 | 209767327.2
0.292 | 209.9524 | 209952374.8
0.294 | 210.1367 | 210136742.4
0.296 | 210.3204 | 210320436.5
0.298 | 210.5035 | 210503463.9
0.3 | 210.6858 | 210685831.0
0.302 | 210.8675 | 210867544.4
0.304 | 211.0486 | 211048610.2
0.306 | 211.229 | 211229034.9
0.308 | 211.4088 | 211408824.4
0.31 | 211.588 | 211587984.8
0.312 | 211.7665 | 211766522.1
0.314 | 211.9444 | 211944442.2
0.316 | 212.1218 | 212121750.7
0.318 | 212.2985 | 212298453.4
0.32 | 212.4746 | 212474555.8
0.322 | 212.6501 | 212650063.5
0.324 | 212.825 | 212824981.9
0.326 | 212.9993 | 212999316.3
0.328 | 213.1731 | 213173072.0
0.33 | 213.3463 | 213346254.2
0.332 | 213.5189 | 213518868.0
0.334 | 213.6909 | 213690918.4
0.336 | 213.8624 | 213862410.4
0.338 | 214.0333 | 214033349.0
0.34 | 214.2037 | 214203738.8
0.342 | 214.3736 | 214373584.7
0.344 | 214.5429 | 214542891.4
0.346 | 214.7117 | 214711663.6
0.348 | 214.8799 | 214879905.6
0.35 | 215.0476 | 215047622.1
0.352 | 215.2148 | 215214817.6
0.354 | 215.3815 | 215381496.2
0.356 | 215.5477 | 215547662.5
0.358 | 215.7133 | 215713320.6
0.36 | 215.8785 | 215878474.8
0.362 | 216.0431 | 216043129.1
0.364 | 216.2073 | 216207287.7
0.366 | 216.371 | 216370954.6
0.368 | 216.5341 | 216534133.8
0.37 | 216.6968 | 216696829.2
0.372 | 216.859 | 216859044.7
0.374 | 217.0208 | 217020784.2
0.376 | 217.1821 | 217182051.3
0.378 | 217.3428 | 217342849.8
0.38 | 217.5032 | 217503183.4
0.382 | 217.6631 | 217663055.8
0.384 | 217.8225 | 217822470.5
0.386 | 217.9814 | 217981431.0
0.388 | 218.1399 | 218139940.9
0.39 | 218.298 | 218298003.7
0.392 | 218.4556 | 218455622.6
0.394 | 218.6128 | 218612801.1
0.396 | 218.7695 | 218769542.6
0.398 | 218.9259 | 218925850.3
0.4 | 219.0817 | 219081727.4
0.402 | 219.2372 | 219237177.1
0.404 | 219.3922 | 219392202.7
0.406 | 219.5468 | 219546807.3
0.408 | 219.701 | 219700993.9
0.41 | 219.8548 | 219854765.6
0.412 | 220.0081 | 220008125.4
0.414 | 220.1611 | 220161076.4
0.416 | 220.3136 | 220313621.3
0.418 | 220.4658 | 220465763.3
0.42 | 220.6175 | 220617505.1
0.422 | 220.7688 | 220768849.6
0.424 | 220.9198 | 220919799.6
0.426 | 221.0704 | 221070357.8
0.428 | 221.2205 | 221220527.1
0.43 | 221.3703 | 221370310.2
0.432 | 221.5197 | 221519709.7
0.434 | 221.6687 | 221668728.3
0.436 | 221.8174 | 221817368.6
0.438 | 221.9656 | 221965633.3
0.44 | 222.1135 | 222113524.8
0.442 | 222.261 | 222261045.8
0.444 | 222.4082 | 222408198.7
0.446 | 222.555 | 222554986.0
0.448 | 222.7014 | 222701410.2
0.45 | 222.8475 | 222847473.7
0.452 | 222.9932 | 222993178.9
0.454 | 223.1385 | 223138528.2
0.456 | 223.2835 | 223283524.0
0.458 | 223.4282 | 223428168.5
0.46 | 223.5725 | 223572464.1
0.462 | 223.7164 | 223716413.1
0.464 | 223.86 | 223860017.6
0.466 | 224.0033 | 224003280.0
0.468 | 224.1462 | 224146202.4
0.47 | 224.2888 | 224288787.0
0.472 | 224.431 | 224431036.1
0.474 | 224.573 | 224572951.6
0.476 | 224.7145 | 224714535.7
0.478 | 224.8558 | 224855790.6
0.48 | 224.9967 | 224996718.3
0.482 | 225.1373 | 225137320.8
0.484 | 225.2776 | 225277600.2
0.486 | 225.4176 | 225417558.5
0.488 | 225.5572 | 225557197.7
0.49 | 225.6965 | 225696519.7
0.492 | 225.8355 | 225835526.5
0.494 | 225.9742 | 225974220.0
0.496 | 226.1126 | 226112602.1
0.498 | 226.2507 | 226250674.8
0.5 | 226.3884 | 226388439.9
0.505 | 226.7315 | 226731519.0
0.51 | 227.0727 | 227072715.5
0.515 | 227.4121 | 227412057.4
0.52 | 227.7496 | 227749571.8
0.525 | 228.0853 | 228085285.1
0.53 | 228.4192 | 228419223.1
0.535 | 228.7514 | 228751411.3
0.54 | 229.0819 | 229081874.2
0.545 | 229.4106 | 229410636.1
0.55 | 229.7377 | 229737720.3
0.555 | 230.0632 | 230063150.2
0.56 | 230.3869 | 230386948.1
0.565 | 230.7091 | 230709136.0
0.57 | 231.0297 | 231029735.7
0.575 | 231.3488 | 231348768.1
0.58 | 231.6663 | 231666253.9
0.585 | 231.9822 | 231982213.3
0.59 | 232.2967 | 232296666.0
0.595 | 232.6096 | 232609631.5
0.6 | 232.9211 | 232921128.7
0.605 | 233.2312 | 233231176.1
0.61 | 233.5398 | 233539791.9
0.615 | 233.847 | 233846994.0
0.62 | 234.1528 | 234152799.8
0.625 | 234.4572 | 234457226.3
0.63 | 234.7603 | 234760290.5
0.635 | 235.062 | 235062008.6
0.64 | 235.3624 | 235362396.9
0.645 | 235.6615 | 235661471.1
0.65 | 235.9592 | 235959246.8
0.655 | 236.2557 | 236255739.1
0.66 | 236.551 | 236550962.9
0.665 | 236.8449 | 236844932.9
0.67 | 237.1377 | 237137663.5
0.675 | 237.4292 | 237429168.6
0.68 | 237.7195 | 237719462.3
0.685 | 238.0086 | 238008558.0
0.69 | 238.2965 | 238296469.1
0.695 | 238.5832 | 238583208.7
0.7 | 238.8688 | 238868789.6
0.705 | 239.1532 | 239153224.5
0.71 | 239.4365 | 239436525.8
0.715 | 239.7187 | 239718705.6
0.72 | 239.9998 | 239999776.0
0.725 | 240.2797 | 240279748.7
0.73 | 240.5586 | 240558635.3
0.735 | 240.8364 | 240836447.2
0.74 | 241.1132 | 241113195.4
0.745 | 241.3889 | 241388891.1
0.75 | 241.6635 | 241663545.1
0.755 | 241.9372 | 241937167.8
0.76 | 242.2098 | 242209769.9
0.765 | 242.4814 | 242481361.6
0.77 | 242.752 | 242751952.9
0.775 | 243.0216 | 243021553.9
0.78 | 243.2902 | 243290174.3
0.785 | 243.5578 | 243557823.7
0.79 | 243.8245 | 243824511.7
0.795 | 244.0902 | 244090247.5
0.8 | 244.355 | 244355040.3
0.805 | 244.6189 | 244618899.2
0.81 | 244.8818 | 244881833.0
0.815 | 245.1439 | 245143850.6
0.82 | 245.405 | 245404960.5
0.825 | 245.6652 | 245665171.2
0.83 | 245.9245 | 245924491.1
0.835 | 246.1829 | 246182928.4
0.84 | 246.4405 | 246440491.2
0.845 | 246.6972 | 246697187.6
0.85 | 246.953 | 246953025.4
0.855 | 247.208 | 247208012.3
0.86 | 247.4622 | 247462156.1
0.865 | 247.7155 | 247715464.1
0.87 | 247.9679 | 247967944.0
0.875 | 248.2196 | 248219602.9
0.88 | 248.4704 | 248470448.0
0.885 | 248.7205 | 248720486.6
0.89 | 248.9697 | 248969725.5
0.895 | 249.2182 | 249218171.8
0.9 | 249.4658 | 249465832.2
0.905 | 249.7127 | 249712713.4
0.91 | 249.9588 | 249958822.0
0.915 | 250.2042 | 250204164.7
0.92 | 250.4487 | 250448747.8
0.925 | 250.6926 | 250692577.6
0.93 | 250.9357 | 250935660.5
0.935 | 251.178 | 251178002.7
0.94 | 251.4196 | 251419610.1
0.945 | 251.6605 | 251660489.0
0.95 | 251.9006 | 251900645.1
0.955 | 252.1401 | 252140084.4
0.96 | 252.3788 | 252378812.6
0.965 | 252.6168 | 252616835.5
0.97 | 252.8542 | 252854158.6
0.975 | 253.0908 | 253090787.6
0.98 | 253.3267 | 253326727.9
0.985 | 253.562 | 253561984.9
0.99 | 253.7966 | 253796564.0
0.995 | 254.0305 | 254030470.5
1 | 254.2637 | 254263709.6
1.005 | 254.4963 | 254496286.4
1.01 | 254.7282 | 254728206.1
1.015 | 254.9595 | 254959473.5
1.02 | 255.1901 | 255190093.8
1.025 | 255.4201 | 255420071.7
1.03 | 255.6494 | 255649412.2
1.035 | 255.8781 | 255878120.0
1.04 | 256.1062 | 256106199.8
1.045 | 256.3337 | 256333656.3
1.05 | 256.5605 | 256560494.1
1.055 | 256.7867 | 256786717.7
1.06 | 257.0123 | 257012331.6
1.065 | 257.2373 | 257237340.4
1.07 | 257.4617 | 257461748.3
1.075 | 257.6856 | 257685559.7
1.08 | 257.9088 | 257908778.9
1.085 | 258.1314 | 258131410.2
1.09 | 258.3535 | 258353457.6
1.095 | 258.5749 | 258574925.5
1.1 | 258.7958 | 258795817.7
1.105 | 259.0161 | 259016138.5
1.11 | 259.2359 | 259235891.8
1.115 | 259.4551 | 259455081.5
1.12 | 259.6737 | 259673711.6
1.125 | 259.8918 | 259891785.9
1.13 | 260.1093 | 260109308.3
1.135 | 260.3263 | 260326282.5
1.14 | 260.5427 | 260542712.2
1.145 | 260.7586 | 260758601.2
1.15 | 260.974 | 260973953.1
1.155 | 261.1888 | 261188771.6
1.16 | 261.4031 | 261403060.1
1.165 | 261.6168 | 261616822.3
1.17 | 261.8301 | 261830061.6
1.175 | 262.0428 | 262042781.5
1.18 | 262.255 | 262254985.4
1.185 | 262.4667 | 262466676.7
1.19 | 262.6779 | 262677858.8
1.195 | 262.8885 | 262888534.9
1.2 | 263.0987 | 263098708.4
1.205 | 263.3084 | 263308382.4
1.21 | 263.5176 | 263517560.3
1.215 | 263.7262 | 263726245.1
1.22 | 263.9344 | 263934440.1
1.225 | 264.1421 | 264142148.3
1.23 | 264.3494 | 264349372.8
1.235 | 264.5561 | 264556116.6
1.24 | 264.7624 | 264762382.9
1.245 | 264.9682 | 264968174.5
1.25 | 265.1735 | 265173494.4
1.255 | 265.3783 | 265378345.5
1.26 | 265.5827 | 265582730.8
1.265 | 265.7867 | 265786653.1
1.27 | 265.9901 | 265990115.2
1.275 | 266.1931 | 266193120.0
1.28 | 266.3957 | 266395670.2
1.285 | 266.5978 | 266597768.6
1.29 | 266.7994 | 266799417.9
1.295 | 267.0006 | 267000620.9
1.3 | 267.2014 | 267201380.1
1.305 | 267.4017 | 267401698.3
1.31 | 267.6016 | 267601578.0
1.315 | 267.801 | 267801021.9
1.32 | 268 | 268000032.5
1.325 | 268.1986 | 268198612.4
1.33 | 268.3968 | 268396764.1
1.335 | 268.5945 | 268594490.0
1.34 | 268.7918 | 268791792.8
1.345 | 268.9887 | 268988674.8
1.35 | 269.1851 | 269185138.4
1.355 | 269.3812 | 269381186.1
1.36 | 269.5768 | 269576820.3
1.365 | 269.772 | 269772043.2
1.37 | 269.9669 | 269966857.3
1.375 | 270.1613 | 270161264.9
1.38 | 270.3553 | 270355268.2
1.385 | 270.5489 | 270548869.5
1.39 | 270.7421 | 270742071.2
1.395 | 270.9349 | 270934875.3
1.4 | 271.1273 | 271127284.2
1.405 | 271.3193 | 271319300.1
1.41 | 271.5109 | 271510925.0
1.415 | 271.7022 | 271702161.2
1.42 | 271.893 | 271893010.8
1.425 | 272.0835 | 272083475.8
1.43 | 272.2736 | 272273558.5
1.435 | 272.4633 | 272463260.9
1.44 | 272.6526 | 272652585.0
1.445 | 272.8415 | 272841532.9
1.45 | 273.0301 | 273030106.7
1.455 | 273.2183 | 273218308.2
1.46 | 273.4061 | 273406139.5
1.465 | 273.5936 | 273593602.6
1.47 | 273.7807 | 273780699.5
1.475 | 273.9674 | 273967432.0
1.48 | 274.1538 | 274153802.1
1.485 | 274.3398 | 274339811.7
1.49 | 274.5255 | 274525462.6
1.495 | 274.7108 | 274710756.9
1.5 | 274.8957 | 274895696.2
1.505 | 275.0803 | 275080282.5
1.51 | 275.2645 | 275264517.5
1.515 | 275.4484 | 275448403.2
1.52 | 275.6319 | 275631941.2
1.525 | 275.8151 | 275815133.4
1.53 | 275.998 | 275997981.5
1.535 | 276.1805 | 276180487.2
1.54 | 276.3627 | 276362652.4
1.545 | 276.5445 | 276544478.7
1.55 | 276.726 | 276725967.9
1.555 | 276.9071 | 276907121.5
1.56 | 277.0879 | 277087941.4
1.565 | 277.2684 | 277268429.1
1.57 | 277.4486 | 277448586.4
1.575 | 277.6284 | 277628414.9
1.58 | 277.8079 | 277807916.1
1.585 | 277.9871 | 277987091.7
1.59 | 278.1659 | 278165943.3
1.595 | 278.3445 | 278344472.6
1.6 | 278.5227 | 278522680.9
1.605 | 278.7006 | 278700570.0
1.61 | 278.8781 | 278878141.4
1.615 | 279.0554 | 279055396.6
1.62 | 279.2323 | 279232337.1
1.625 | 279.409 | 279408964.5
1.63 | 279.5853 | 279585280.2
1.635 | 279.7613 | 279761285.7
1.64 | 279.937 | 279936982.6
1.645 | 280.1124 | 280112372.3
1.65 | 280.2875 | 280287456.1
1.655 | 280.4622 | 280462235.7
1.66 | 280.6367 | 280636712.4
1.665 | 280.8109 | 280810887.6
1.67 | 280.9848 | 280984762.7
1.675 | 281.1583 | 281158339.2
1.68 | 281.3316 | 281331618.4
1.685 | 281.5046 | 281504601.8
1.69 | 281.6773 | 281677290.6
1.695 | 281.8497 | 281849686.3
1.7 | 282.0218 | 282021790.1
1.71 | 282.3651 | 282365127.7
1.72 | 282.7073 | 282707314.0
1.73 | 283.0484 | 283048359.4
1.74 | 283.3883 | 283388274.1
1.75 | 283.7271 | 283727068.4
1.76 | 284.0648 | 284064752.2
1.77 | 284.4013 | 284401335.2
1.78 | 284.7368 | 284736827.3
1.79 | 285.0712 | 285071237.9
1.8 | 285.4046 | 285404576.5
1.81 | 285.7369 | 285736852.4
1.82 | 286.0681 | 286068074.6
1.83 | 286.3983 | 286398252.4
1.84 | 286.7274 | 286727394.4
1.85 | 287.0555 | 287055509.6
1.86 | 287.3826 | 287382606.5
1.87 | 287.7087 | 287708693.8
1.88 | 288.0338 | 288033779.8
1.89 | 288.3579 | 288357872.8
1.9 | 288.681 | 288680981.1
1.91 | 289.0031 | 289003112.7
1.92 | 289.3243 | 289324275.6
1.93 | 289.6445 | 289644477.7
1.94 | 289.9637 | 289963726.7
1.95 | 290.282 | 290282030.4
1.96 | 290.5994 | 290599396.2
1.97 | 290.9158 | 290915831.7
1.98 | 291.2313 | 291231344.1
1.99 | 291.5459 | 291545940.9
2 | 291.8596 | 291859629.2
2.02 | 292.4843 | 292484308.4
2.04 | 293.1054 | 293105437.5
2.06 | 293.7231 | 293723070.7
2.08 | 294.3373 | 294337261.0
2.1 | 294.9481 | 294948060.0
2.12 | 295.5555 | 295555518.2
2.14 | 296.1597 | 296159684.6
2.16 | 296.7606 | 296760607.3
2.18 | 297.3583 | 297358333.2
2.2 | 297.9529 | 297952908.0
2.22 | 298.5444 | 298544376.5
2.24 | 299.1328 | 299132782.4
2.26 | 299.7182 | 299718168.3
2.28 | 300.3006 | 300300576.1
2.3 | 300.88 | 300880046.5
2.32 | 301.4566 | 301456619.3
2.34 | 302.0303 | 302030333.7
2.36 | 302.6012 | 302601227.9
2.38 | 303.1693 | 303169339.0
2.4 | 303.7347 | 303734703.8
2.42 | 304.2974 | 304297357.9
2.44 | 304.8573 | 304857336.4
2.46 | 305.4147 | 305414673.6
2.48 | 305.9694 | 305969403.0
2.5 | 306.5216 | 306521557.5
2.52 | 307.0712 | 307071169.4
2.54 | 307.6183 | 307618270.1
2.56 | 308.1629 | 308162890.7
2.58 | 308.7051 | 308705061.4
2.6 | 309.2448 | 309244811.9
2.62 | 309.7822 | 309782171.4
2.64 | 310.3172 | 310317168.3
2.66 | 310.8498 | 310849830.8
2.68 | 311.3802 | 311380186.3
2.7 | 311.9083 | 311908261.7
2.72 | 312.4341 | 312434083.4
2.74 | 312.9577 | 312957677.5
2.76 | 313.4791 | 313479069.3
2.78 | 313.9983 | 313998283.8
2.8 | 314.5153 | 314515345.6
2.82 | 315.0303 | 315030278.6
2.84 | 315.5431 | 315543106.7
2.86 | 316.0539 | 316053852.9
2.88 | 316.5625 | 316562540.1
2.9 | 317.0692 | 317069190.7
2.92 | 317.5738 | 317573826.7
2.94 | 318.0765 | 318076469.6
2.96 | 318.5771 | 318577140.8
2.98 | 319.0759 | 319075861.1
3 | 319.5727 | 319572650.9